## Base_for_Qgis
ID | name | french_name | color | rugosity_age | alb | em | Cv | lambd | ep | kc | source | version | comments
SD1 | Quartzite | Quartzite | Beige/brown/black | New/Rough | 0.26 | 0.92 | 1794000 | 5 | 0.2 | 0 | LUMA_2013 | 1.0
SD2 | Quartzite | Quartzite | Beige/brown/black | New/Rough | 0.32 | 0.96 | 1794000 | 5 | 0.2 | 0 | LUMA_2013 | 1.0
SD3 | Quartzite | Quartzite | Brown | New/Rough | 0.25 | 0.97 | 1794000 | 5 | 0.2 | 0 | LUMA_2013 | 1.0
ST1 | Sandstone | Gres | Beige | Used | 0.4 | 0.9 | 1490000 | 3 | 0.2 | 0 | LUMA_2013 | 1.0
ST2 | Carboniferous coral limestone | Calcaire carbonifère | Grey | Used | 0.2 | 0.94 | 3835000 | 2 | 0.2 | 0 | LUMA_2013 | 1.0
ST3 | Sandstone | Gres | Yellow | Used | 0.26 | 0.93 | 1490000 | 3 | 0.2 | 0 | LUMA_2013 | 1.0
ST4 | Limestone | Roche calcaire | Beige | Used | 0.68 | 0.93 | 3835000 | 2 | 0.2 | 0 | LUMA_2013 | 1.0
ST5 | Sandstone | Gres | Light grey | Smooth | 0.46 | 0.92 | 1490000 | 3 | 0.2 | 0 | LUMA_2013 | 1.0
ST6 | Granite | Granit | White/black | New, rough | 0.48 | 0.92 | 728000 | 2.7 | 0.2 | 0 | LUMA_2013 | 1.0
ST7 | Granite with cement | Granit avec ciment | White/red | Weathered | 0.34 | 0.93 | 728000 | 2.7 | 0.2 | 0 | LUMA_2013 | 1.0
ST8 | Granite with cement | Granit avec ciment | White/black | Weathered | 0.41 | 0.89 | 728000 | 2.7 | 0.2 | 0 | LUMA_2013 | 1.0
ST9 | Granite | Granit | White/red/black | Weathered | 0.54 | 0.93 | 728000 | 2.7 | 0.2 | 0 | LUMA_2013 | 1.0
ST10 | Granite | Granit | Red/black | Smooth | 0.22 | 0.89 | 728000 | 2.7 | 0.2 | 0 | LUMA_2013 | 1.0
AS1 | Asphalt with stone aggregate | Enrobe bitumineux (granulats et bitume) | Black/grey | Weathered | 0.21 | 0.96 | 3220000 | 0.8 | 0.2 | 0 | LUMA_2013 | 1.0
AS2 | Asphalt with stone aggregate | Enrobe bitumineux (granulats et bitume) | Black/grey | Weathered | 0.18 | 0.94 | 3220000 | 0.8 | 0.2 | 0 | LUMA_2013 | 1.0
AS3 | Asphalt with stone aggregate | Enrobe bitumineux (granulats et bitume) | Black/grey | Weathered | 0.21 | 0.94 | 3220000 | 0.8 | 0.2 | 0 | LUMA_2013 | 1.0
AS4 | Asphalt with stone aggregate | Enrobe bitumineux (granulats et bitume) | Black/grey | Weathered | 0.18 | 0.94 | 3220000 | 0.8 | 0.2 | 0 | LUMA_2013 | 1.0
AS5 | Asphalt with stone aggregate | Enrobe bitumineux (granulats et bitume) | Black/grey | Weathered | 0.19 | 0.93 | 3220000 | 0.8 | 0.2 | 0 | LUMA_2013 | 1.0
AS6 | Asphalt with stone aggregate | Enrobe bitumineux (granulats et bitume) | Black/grey | Weathered | 0.12 | 0.91 | 3220000 | 0.8 | 0.2 | 0 | LUMA_2013 | 1.0
TR1 | Tarmac roofing paper | Asphalt gravilionne pour toiture | Grey | New | 0.07 | 0.93 | 0 | 0 | 0.2 | 0 |  | 1.0 | INCOMPLET
TR2 | Tarmac | Asphalt gravilionne | Black | Weathered | 0.13 | 0.95 | 0 | 0 | 0.2 | 0 |  | 1.0 | INCOMPLET
TR3 | Tarmac | Asphalt gravilionne | Black | Weathered | 0.08 | 0.95 | 0 | 0 | 0.2 | 0 |  | 1.0 | INCOMPLET
TR4 | Tarmac | Asphalt gravilionne | Black | Weathered | 0.1 | 0.96 | 0 | 0 | 0.2 | 0 |  | 1.0 | INCOMPLET
CM1 | Cement | Ciment | Grey/ochre | Weathered | 0.29 | 0.94 | 1680000 | 0.8 | 0.2 | 0 | LUMA_2013 | 1.0
CC1 | Light concrete | Beton leger | Grey/white | New | 0.21 | 0.92 | 1839600 | 0.21 | 0.2 | 0 | LUMA_2013 | 1.0
CM2 | Cement | Ciment | Grey | Weathered | 0.23 | 0.91 | 1680000 | 0.8 | 0.2 | 0 | LUMA_2013 | 1.0
CC2 | Concrete | Beton | Grey | Weathered | 0.37 | 0.95 | 1839600 | 0.21 | 0.2 | 0 | LUMA_2013 | 1.0
CM3 | Cement | Ciment | Grey | Weathered | 0.41 | 0.95 | 1680000 | 0.8 | 0.2 | 0 | LUMA_2013 | 1.0
CC3 | Concrete | Beton | White | Weathered | 0.42 | 0.95 | 1839600 | 0.21 | 0.2 | 0 | LUMA_2013 | 1.0
CC4 | Concrete | Beton | Grey | Weathered, rough | 0.25 | 0.95 | 1839600 | 0.21 | 0.2 | 0 | LUMA_2013 | 1.0
CM4 | Cement brick | Module en ciment | Yellow | New | 0.3 | 0.94 | 1680000 | 0.8 | 0.2 | 0 |  | 1.0
CM5 | Cement brick, with sand | Module en ciment avec sable | Black/light grey | New | 0.11 | 0.94 | 1680000 | 0.8 | 0.2 | 0 |  | 1.0
CM6 | Cement brick | Module en ciment | Black | New | 0.09 | 0.95 | 1680000 | 0.8 | 0.2 | 0 |  | 1.0
CL1 | Brick clay, with cement | Module en ciment | Red | Weathered | 0.31 | 0.91 | 0 | 0 | 0.2 | 0 |  | 1.0 | INCOMPLET
CM7 | Cement brick | Module en ciment | Red | Weathered | 0.17 | 0.94 | 1680000 | 0.8 | 0.2 | 0 |  | 1.0
CM8 | Cement brick, with sand | Module en ciment | Black | Weathered | 0.2 | 0.89 | 1680000 | 0.8 | 0.2 | 0 |  | 1.0
CM9 | Cement brick | Module en ciment | Light red | New | 0.22 | 0.94 | 1680000 | 0.8 | 0.2 | 0 |  | 1.0
CL2 | Brick clay | Module terre cuite | Light red | New | 0.43 | 0.94 | 0 | 0 | 0.2 | 0 |  | 1.0 | INCOMPLET
CM10 | Cement | Ciment | Red | Weathered, curvy | 0.27 | 0.95 | 1680000 | 0.8 | 0.2 | 0 |  | 1.0
CL3 | Brick clay, painted | Module terre cuite peint | Red with beige and grey | Weathered | 0.53 | 0.93 | 0 | 0 | 0.2 | 0 |  | 1.0 | INCOMPLET
CL4 | Brick clay, with cement | Module terre cuite avec ciment | Red/grey | Weathered | 0.35 | 0.95 | 0 | 0 | 0.2 | 0 |  | 1.0 | INCOMPLET
CL5 | Brick clay, painted | Module terre cuite peint | Red with white | Weathered, rough | 0.56 | 0.95 | 0 | 0 | 0.2 | 0 |  | 1.0 | INCOMPLET
CL6 | Brick clay | Module terre cuite | Red | Weathered | 0.32 | 0.95 | 0 | 0 | 0.2 | 0 |  | 1.0 | INCOMPLET
CL7 | Brick clay | Module terre cuite | Yellow/grey | Weathered, dusty | 0.43 | 0.96 | 0 | 0 | 0.2 | 0 |  | 1.0 | INCOMPLET
SL1 | Slate | Ardoise | Black | Weathered | 0.09 | 0.9 | 0 | 0 | 0.2 | 0 |  | 1.0 | INCOMPLET
SL2 | Slate | Ardoise | Black | Smoth/Clear | 0.14 | 0.93 | 0 | 0 | 0.2 | 0 |  | 1.0 | INCOMPLET
FB1 | Fibre cement | Fibro-ciment | Black | Weathered | 0.05 | 0.94 | 0 | 0 | 0.2 | 0 |  | 1.0 | INCOMPLET
FB2 | Fibre cement | Fibro-ciment | Black | Weathered | 0.06 | 0.95 | 0 | 0 | 0.2 | 0 |  | 1.0 | INCOMPLET
CR1 | Ceramic | Ceramique | Red | New | 0.31 | 0.93 | 0 | 0 | 0.2 | 0 |  | 1.0 | INCOMPLET
CR2 | Ceramic | Ceramique | Brown | New | 0.2 | 0.93 | 0 | 0 | 0.2 | 0 |  | 1.0 | INCOMPLET
CR3 | Cement | Ciment | Rustic red | New | 0.32 | 0.91 | 0 | 0 | 0.2 | 0 |  | 1.0 | INCOMPLET
CR4 | Ceramic | Ceramique | Burnt red | New | 0.24 | 0.92 | 0 | 1.99 | 0.2 | 0 |  | 1.0 | INCOMPLET
CM11 | Cement | Ciment | Rustic red with dark shading | New, shiny | 0.17 | 0.96 | 0 | 0 | 0.2 | 0 |  | 1.0 | INCOMPLET
CM12 | Cement | Ciment | Slate grey | New | 0.12 | 0.94 | 0 | 0 | 0.2 | 0 |  | 1.0 | INCOMPLET
CR5 | Ceramic | Ceramique | Black | New | 0.16 | 0.92 | 0 | 0 | 0.2 | 0 |  | 1.0 | INCOMPLET
CM13 | Cement | Ciment | Rustic red | New, dull | 0.26 | 0.95 | 0 | 0 | 0.2 | 0 |  | 1.0 | INCOMPLET
CM14 | Cement | Ciment | Autumn red | New, rough | 0.19 | 0.92 | 0 | 0 | 0.2 | 0 |  | 1.0 | INCOMPLET
CR6 | Ceramic | Ceramique | Red | Weathered | 0.19 | 0.95 | 0 | 0 | 0.2 | 0 |  | 1.0 | INCOMPLET
CR7 | Ceramic | Ceramique | Red | Weathered | 0.13 | 0.95 | 0 | 0 | 0.2 | 0 |  | 1.0 | INCOMPLET
CR8 | Ceramic | Ceramique | Red | Weathered | 0.12 | 0.95 | 0 | 0 | 0.2 | 0 |  | 1.0 | INCOMPLET
MT1 | Aluminium plus zinc | Tole Aluminium et zinc | Grey, dull | New | 0.36 | 0.58 | 0 | 0 | 0.2 | 0 |  | 1.0 | INCOMPLET
MT2 | Aluminium, stucco | Tole Aluminium, stuc | Grey, shiny | New | 0.25 | 0.16 | 0 | 0 | 0.2 | 0 |  | 1.0 | INCOMPLET
MT3 | Metal with paint | Metal peint | Green | New | 0.11 | 0.93 | 0 | 0 | 0.2 | 0 |  | 1.0 | INCOMPLET
MT4 | Metal with paint | Metal peint | Copper patina | New | 0.45 | 0.94 | 1680000 | 0.8 | 0.2 | 0 |  | 1.0
MT5 | Metal with paint | Metal peint | Slate grey | New | 0.12 | 0.94 | 1760000 | 1 | 0.2 | 0 |  | 1.0
MT6 | Aluminium | Aluminium | Grey | Weathered | 0.26 | 0.81 | 2369000 | 0 | 0.2 | 0 |  | 1.0 | INCOMPLET
MT7 | Lead | Plomb | Grey | Weathered | 0.21 | 0.86 | 3220000 | 0 | 0.2 | 0 |  | 1.0 | INCOMPLET
MT8 | Iron | Fer | Black | Weathered | 0.05 | 0.97 | 5934000 | 0 | 0.2 | 0 |  | 1.0 | INCOMPLET
PV1 | PVC roofing material | Toitures d'etancheite en PVC | Lead grey | New | 0.08 | 0.94 | 3680000 | 0 | 0.2 | 0 |  | 1.0 | INCOMPLET
PV2 | PVC roofing material | Toitures d'etancheite en PVC | Light grey | New | 0.43 | 0.93 | #VALUE! | 0 | 0.2 | 0 |  | 1.0 | INCOMPLET
PV3 | PVC roofing material | Toitures d'etancheite en PVC | Copper brown | New, structured | 0.29 | 0.94 | #VALUE! | 0 | 0.2 | 0 |  | 1.0 | INCOMPLET
PV4 | PVC roofing material | Toitures d'etancheite en PVC | Azure blue | New | 0.14 | 0.94 | #VALUE! | 0 | 0.2 | 0 |  | 1.0 | INCOMPLET
PV5 | PVC roofing material | Toitures d'etancheite en PVC | Copper brown | New | 0.17 | 0.94 | #VALUE! | 0 | 0.2 | 0 |  | 1.0 | INCOMPLET
PV6 | PVC roofing material | Toitures d'etancheite en PVC | Copper patina | New | 0.28 | 0.94 | #VALUE! | 0 | 0.2 | 0 |  | 1.0 | INCOMPLET
VG1 | Grass green watered | Gazon vert | Green | - | 0.27 | 0.98 | 1280000 | 0.28 | 0.2 | 1 | Asaeda & Ca, 2000 | 1.0
VG2 | Grass dry | Gazon seche | Yellow | - | 0.17 | 0.98 | 1280000 | 0.28 | 1 | 0.9 | Wechsler and Glaser_1966 | 1.0
WT1 | Water small | Eau | - | - | 0.07 | 0.95 | 4171448 | 0.68 | 0.2 | 1.05 |  | 1.0
VG3 | Dense Forest | Foret dense | Green | 0 | 0.27 | 0.98 | 1280000 | 0.28 | 0.2 | 1.3 | Asaeda & Ca, 2000 | 1.0
VG4 | Tree | Arbre | Green | 0 | 0.3 | 0.98 | 1280000 | 0.28 | 1.2 | 1 | Wechsler and Glaser_1966 | 1.0

## Basic_used
id | Photo | broad name | specific name | nom français | color | age/rugosité | albedo | emissivitty | ref | reliability | density (kg/m³) | Specific heat capacity Cp (J/kg.K) | Volumetric specific heat capacity Cp (J/m³.K) | Thermal condutivity (W/m.K) | kc | ref | reliability | date last updated | Version
SD1 |  | Sand | Quartzite | Quartzite | Beige/brown/black | New/Rough | 0.26 | 0.92 | LUMA | good | 2600 | 690 | 1794000 | 5 | 0 | Matweb | medium | 25/06/2021 | 1
SD2 |  | Sand | Quartzite | Quartzite | Beige/brown/black | New/Rough | 0.32 | 0.96 | LUMA | good | 2600 | 690 | 1794000 | 5 | 0 | Matweb | medium | 25/06/2021 | 1
SD3 |  | Sand | Quartzite | Quartzite | Brown | New/Rough | 0.25 | 0.97 | LUMA | good | 2600 | 690 | 1794000 | 5 | 0 | Matweb | medium | 25/06/2021 | 1
ST1 |  | Stone | Sandstone | Gres | Beige | Used | 0.4 | 0.9 | LUMA | good | 2000 | 745 | 1490000 | 3 | 0 | Matweb | medium | 25/06/2021 | 1
ST2 |  | Stone | Carboniferous coral limestone | Calcaire carbonifère | Grey | Used | 0.2 | 0.94 | LUMA | good | 3250 | 1180 | 3835000 | 2 | 0 | Matweb | medium | 25/06/2021 | 1
ST3 |  | Stone | Sandstone | Gres | Yellow | Used | 0.26 | 0.93 | LUMA | good | 2000 | 745 | 1490000 | 3 | 0 | Matweb | medium | 25/06/2021 | 1
ST4 |  | Stone | Limestone | Roche calcaire | Beige | Used | 0.68 | 0.93 | LUMA | good | 3250 | 1180 | 3835000 | 2 | 0 | Matweb | medium | 25/06/2021 | 1
ST5 |  | Stone | Sandstone | Gres | Light grey | Smooth | 0.46 | 0.92 | LUMA | good | 2000 | 745 | 1490000 | 3 | 0 | Matweb | medium | 25/06/2021 | 1
ST6 |  | Stone | Granite | Granit | White/black | New, rough | 0.48 | 0.92 | LUMA | good | 2600 | 280 | 728000 | 2.7 | 0 | Matweb | medium | 25/06/2021 | 1
ST7 |  | Stone | Granite with cement | Granit avec ciment | White/red | Weathered | 0.34 | 0.93 | LUMA | good | 2600 | 280 | 728000 | 2.7 | 0 | Matweb | medium | 25/06/2021 | 1
ST8 |  | Stone | Granite with cement | Granit avec ciment | White/black | Weathered | 0.41 | 0.89 | LUMA | good | 2600 | 280 | 728000 | 2.7 | 0 | Matweb | medium | 25/06/2021 | 1
ST9 |  | Stone | Granite | Granit | White/red/black | Weathered | 0.54 | 0.93 | LUMA | good | 2600 | 280 | 728000 | 2.7 | 0 | Matweb | medium | 25/06/2021 | 1
ST10 |  | Stone | Granite | Granit | Red/black | Smooth | 0.22 | 0.89 | LUMA | good | 2600 | 280 | 728000 | 2.7 | 0 | Garcia, Norambuena- Contreras and Partl | medium | 25/06/2021 | 1
AS1 |  | asphalt | Asphalt with stone aggregate | Enrobé bitumineux (granulats et bitume) | Black/grey | Weathered | 0.21 | 0.96 | LUMA | good | 2300 | 1400 | 3220000 | 0.8 | 0 | Garcia, Norambuena- Contreras and Partl / (Asaeda & Ca, 2000) | medium | 25/06/2021 | 1
AS2 |  | asphalt | Asphalt with stone aggregate | Enrobé bitumineux (granulats et bitume) | Black/grey | Weathered | 0.18 | 0.94 | LUMA | good | 2300 | 1400 | 3220000 | 0.8 | 0 | Garcia, Norambuena- Contreras and Partl / (Asaeda & Ca, 2000) | medium | 25/06/2021 | 1
AS3 |  | asphalt | Asphalt with stone aggregate | Enrobé bitumineux (granulats et bitume) | Black/grey | Weathered | 0.21 | 0.94 | LUMA | good | 2300 | 1400 | 3220000 | 0.8 | 0 | Garcia, Norambuena- Contreras and Partl / (Asaeda & Ca, 2000) | medium | 25/06/2021 | 1
AS4 |  | asphalt | Asphalt with stone aggregate | Enrobé bitumineux (granulats et bitume) | Black/grey | Weathered | 0.18 | 0.94 | LUMA | good | 2300 | 1400 | 3220000 | 0.8 | 0 | Garcia, Norambuena- Contreras and Partl / (Asaeda & Ca, 2000) | medium | 25/06/2021 | 1
AS5 |  | asphalt | Asphalt with stone aggregate | Enrobé bitumineux (granulats et bitume) | Black/grey | Weathered | 0.19 | 0.93 | LUMA | good | 2300 | 1400 | 3220000 | 0.8 | 0 | Garcia, Norambuena- Contreras and Partl / (Asaeda & Ca, 2000) | medium | 25/06/2021 | 1
AS6 |  | asphalt | Asphalt with stone aggregate | Enrobé bitumineux (granulats et bitume) | Black/grey | Weathered | 0.12 | 0.91 | LUMA | good | 2300 | 1400 | 3220000 | 0.8 | 0 | Matweb | medium | 25/06/2021 | 1
TR1 |  | tarmac | Tarmac roofing paper | Asphalt gravilionné pour toiture | Grey | New | 0.07 | 0.93 | LUMA | good |  |  |  |  | 0 | Matweb | medium | 25/06/2021 | 1
TR2 |  | tarmac | Tarmac | Asphalt gravilionné | Black | Weathered | 0.13 | 0.95 | LUMA | good |  |  |  |  | 0 | Matweb | medium | 25/06/2021 | 1
TR3 |  | tarmac | Tarmac | Asphalt gravilionné | Black | Weathered | 0.08 | 0.95 | LUMA | good |  |  |  |  | 0 | Matweb | medium | 25/06/2021 | 1
TR4 |  | tarmac | Tarmac | Asphalt gravilionné | Black | Weathered | 0.1 | 0.96 | LUMA | good |  |  |  |  | 0 | Matweb | medium | 25/06/2021 | 1
CM1 |  | cement | Cement | Ciment | Grey/ochre | Weathered | 0.29 | 0.94 | LUMA | good | 2100 | 800 | 1680000 | 0.8 | 0 | LBNL | medium | 25/06/2021 | 1 | https://escholarship.org/uc/item/53w2s92d;
CC1 |  | concrete | Light concrete | Béton léger | Grey/white | New | 0.21 | 0.92 | LUMA | good | 2800 | 657 | 1839600 | 0.21 | 0 | Matweb | medium | 25/06/2021 | 1
CM2 |  | cement | Cement | Ciment | Grey | Weathered | 0.23 | 0.91 | LUMA | good | 2100 | 800 | 1680000 | 0.8 | 0 | LBNL | medium | 25/06/2021 | 1 | https://escholarship.org/uc/item/53w2s92d;
CC2 |  | concrete | Concrete | Béton | Grey | Weathered | 0.37 | 0.95 | LUMA | good | 2800 | 657 | 1839600 | 0.21 | 0 | Matweb | medium | 25/06/2021 | 1
CM3 |  | cement | Cement | Ciment | Grey | Weathered | 0.41 | 0.95 | LUMA | good | 2100 | 800 | 1680000 | 0.8 | 0 | Matweb | medium | 25/06/2021 | 1
CC3 |  | concrete | Concrete | Béton | White | Weathered | 0.42 | 0.95 | LUMA | good | 2800 | 657 | 1839600 | 0.21 | 0 | Matweb | medium | 25/06/2021 | 1
CC4 |  | concrete | Concrete | Béton | Grey | Weathered, rough | 0.25 | 0.95 | LUMA | good | 2800 | 657 | 1839600 | 0.21 | 0 | Matweb | medium | 25/06/2021 | 1
CM4 |  | cement | Cement brick | Module en ciment | Yellow | New | 0.3 | 0.94 | LUMA | good | 2100 | 800 | 1680000 | 0.8 | 0 | LBNL | medium | 25/06/2021 | 1
CM5 |  | cement | Cement brick, with sand | Module en ciment avec sable | Black/light grey | New | 0.11 | 0.94 | LUMA | good | 2100 | 800 | 1680000 | 0.8 | 0 | LBNL | medium | 25/06/2021 | 1
CM6 |  | cement | Cement brick | Module en ciment | Black | New | 0.09 | 0.95 | LUMA | good | 2100 | 800 | 1680000 | 0.8 | 0 | LBNL | medium | 25/06/2021 | 1
CL1 |  | clay | Brick clay, with cement | Module en ciment | Red | Weathered | 0.31 | 0.91 | LUMA | good |  |  |  |  | 0 |  | medium | 25/06/2021 | 1
CM7 |  | cement | Cement brick | Module en ciment | Red | Weathered | 0.17 | 0.94 | LUMA | good | 2100 | 800 | 1680000 | 0.8 | 0 | LBNL | medium | 25/06/2021 | 1
CM8 |  | cement | Cement brick, with sand | Module en ciment | Black | Weathered | 0.2 | 0.89 | LUMA | good | 2100 | 800 | 1680000 | 0.8 | 0 | LBNL | medium | 25/06/2021 | 1
CM9 |  | cement | Cement brick | Module en ciment | Light red | New | 0.22 | 0.94 | LUMA | good | 2100 | 800 | 1680000 | 0.8 | 0 | LBNL | medium | 25/06/2021 | 1
CL2 |  | clay | Brick clay | Module terre cuite | Light red | New | 0.43 | 0.94 | LUMA | good | [6 empty] | medium | 25/06/2021 | 1
CM10 |  | cement | Cement | Ciment | Red | Weathered, curvy | 0.27 | 0.95 | LUMA | good | 2100 | 800 | 1680000 | 0.8 | 0 | LBNL | medium | 25/06/2021 | 1
CL3 |  | Clay | Brick clay, painted | Module terre cuite peint | Red with beige and grey | Weathered | 0.53 | 0.93 | LUMA | good | [6 empty] | medium | 25/06/2021 | 1
CL4 |  | Clay | Brick clay, with cement | Module terre cuite avec ciment | Red/grey | Weathered | 0.35 | 0.95 | LUMA | good |  |  |  |  | 0 |  | medium | 25/06/2021 | 1
CL5 |  | Clay | Brick clay, painted | Module terre cuite peint | Red with white | Weathered, rough | 0.56 | 0.95 | LUMA | good |  |  |  |  | 0 |  | medium | 25/06/2021 | 1
CL6 |  | Clay | Brick clay | Module terre cuite | Red | Weathered | 0.32 | 0.95 | LUMA | good |  |  |  |  | 0 |  | medium | 25/06/2021 | 1
CL7 |  | Clay | Brick clay | Module terre cuite | Yellow/grey | Weathered, dusty | 0.43 | 0.96 | LUMA | good | 2600 |  |  |  | 0 |  | medium | 25/06/2021 | 1
MT4 |  | Metal | Metal with paint | Metal peint | Copper patina | New | 0.45 | 0.94 |  | good | 2100 | 800 | 1680000 | 0.8 | 0 | LBNL | medium | 25/06/2021 | 1 | https://escholarship.org/uc/item/53w2s92d;
MT5 |  | Metal | Metal with paint | Metal peint | Slate grey | New | 0.12 | 0.94 |  | good | 2200 | 800 | 1760000 | 1 | 0 | LBNL | medium | 25/06/2021 | 1 | https://escholarship.org/uc/item/53w2s92d;
MT6 |  | Metal | Aluminium | Aluminium | Grey | Weathered | 0.26 | 0.81 |  | good | 2300 | 1030 | 2369000 |  | 0 |  | medium | 25/06/2021 | 1 | Takebayashi and Moriyama,2012 | https://www.researchgate.net/publication/316118695_The_urban_heat_island_effect_its_causes_and_mitigation_with_reference_to_the_thermal_properties_of_asphalt_concrete
MT7 |  | Metal | Lead | Plomb | Grey | Weathered | 0.21 | 0.86 |  | good | 2300 | 1400 | 3220000 |  | 0 |  | medium | 25/06/2021 | 1 | Garcia, Norambuena- Contreras and Partl | https://www.researchgate.net/publication/316118695_The_urban_heat_island_effect_its_causes_and_mitigation_with_reference_to_the_thermal_properties_of_asphalt_concrete
MT8 |  | Metal | Iron | Fer | Black | Weathered | 0.05 | 0.97 |  | good | 2300 | 2580 | 5934000 |  | 0 |  | medium | 25/06/2021 | 1 | Kavianipour and Beck, 1997 | https://www.researchgate.net/publication/316118695_The_urban_heat_island_effect_its_causes_and_mitigation_with_reference_to_the_thermal_properties_of_asphalt_concrete
PV1 |  | PVC | PVC roofing material | Toitures d'étanchéité en PVC | Lead grey | New | 0.08 | 0.94 |  | good | 2300 | 1600 | 3680000 |  | 0 |  | medium | 25/06/2021 | 1 | LUCA and MRAWIRA,2005 | https://www.researchgate.net/publication/316118695_The_urban_heat_island_effect_its_causes_and_mitigation_with_reference_to_the_thermal_properties_of_asphalt_concrete
VG1 |  | Grass | Grass green watered | Gazon vert | Green | - | 0.27 | 0.98 | (Asaeda & Ca, 2000) |  | 1600 | 800 | 1280000 | 0.28 | 1 |  | medium | 25/06/2022
VG2 |  | Grass | Grass dry | Gazon seche | Yellow | - | 0.17 | 0.98 | Wechsler and Glaser [1966) |  | 1600 | 800 | 1280000 | 0.28 | 0.9 |  | medium | 25/06/2023
VG3 |  | Dense Forest | Dense Forest | Foret dense | Green |  | 0.27 | 0.98 | (Asaeda & Ca, 2000) |  | 1600 | 800 | 1280000 | 0.28 | 1.3 |  | medium | 25/06/2024 | 1
VG3 |  | Wood | Tree | Tree | Brown | Smoth | 0.4 | 0.9 | Wechsler and Glaser [1966) |  |  |  | 0 |  | 0 |  | medium | 25/06/2025
|  | Soil | Wood | Bois |  |  |  |  | (Asaeda & Ca, 2000) |  | 1600 | 800 | 1280000 | 0.28 | 0.2 |  | medium | 25/06/2026
WT1 |  | Water | Water small | Eau | - | - | 0.07 | 0.95 | Wechsler and Glaser [1966) |  | 997 | 4184 | 4171448 | 0.68 | 1.05 |  | medium | 25/06/2027

## Basic
id | Photo | broad name | specific name | nom français | color | age/rugosite | albedo | emissivitty | ref | reliability | density (kg/m³) | Specific heat capacity Cp (J/kg.K) | Volumetric specific heat capacity Cp (J/m³.K) | Thermal condutivity (W/m.K) | kc | ref | Max Temp | reliability | date last updated | Version
SD1 |  | Sand | Quartzite | Quartzite | Beige/brown/black | New/Rough | 0.26 | 0.92 | LUMA | good | 2600 | 690 | 1794000 | 5 | 0 | Matweb |  | medium | 25/06/2021 | 1
SD2 |  | Sand | Quartzite | Quartzite | Beige/brown/black | New/Rough | 0.32 | 0.96 | LUMA | good | 2600 | 690 | 1794000 | 5 | 0 | Matweb |  | medium | 25/06/2021 | 1
SD3 |  | Sand | Quartzite | Quartzite | Brown | New/Rough | 0.25 | 0.97 | LUMA | good | 2600 | 690 | 1794000 | 5 | 0 | Matweb |  | medium | 25/06/2021 | 1
ST1 |  | Stone | Sandstone | Gres | Beige | Used | 0.4 | 0.9 | LUMA | good | 2000 | 745 | 1490000 | 3 | 0 | Matweb |  | medium | 25/06/2021 | 1
ST2 |  | Stone | Carboniferous coral limestone | Calcaire carbonifère | Grey | Used | 0.2 | 0.94 | LUMA | good | 3250 | 1180 | 3835000 | 2 | 0 | Matweb |  | medium | 25/06/2021 | 1
ST3 |  | Stone | Sandstone | Gres | Yellow | Used | 0.26 | 0.93 | LUMA | good | 2000 | 745 | 1490000 | 3 | 0 | Matweb |  | medium | 25/06/2021 | 1
ST4 |  | Stone | Limestone | Roche calcaire | Beige | Used | 0.68 | 0.93 | LUMA | good | 3250 | 1180 | 3835000 | 2 | 0 | Matweb |  | medium | 25/06/2021 | 1
ST5 |  | Stone | Sandstone | Gres | Light grey | Smooth | 0.46 | 0.92 | LUMA | good | 2000 | 745 | 1490000 | 3 | 0 | Matweb |  | medium | 25/06/2021 | 1
ST6 |  | Stone | Granite | Granit | White/black | New, rough | 0.48 | 0.92 | LUMA | good | 2600 | 280 | 728000 | 2.7 | 0 | Matweb |  | medium | 25/06/2021 | 1
ST7 |  | Stone | Granite with cement | Granit avec ciment | White/red | Weathered | 0.34 | 0.93 | LUMA | good | 2600 | 280 | 728000 | 2.7 | 0 | Matweb |  | medium | 25/06/2021 | 1
ST8 |  | Stone | Granite with cement | Granit avec ciment | White/black | Weathered | 0.41 | 0.89 | LUMA | good | 2600 | 280 | 728000 | 2.7 | 0 | Matweb |  | medium | 25/06/2021 | 1
ST9 |  | Stone | Granite | Granit | White/red/black | Weathered | 0.54 | 0.93 | LUMA | good | 2600 | 280 | 728000 | 2.7 | 0 | Matweb |  | medium | 25/06/2021 | 1
ST10 |  | Stone | Granite | Granit | Red/black | Smooth | 0.22 | 0.89 | LUMA | good | 2600 | 280 | 728000 | 2.7 | 0 | Garcia, Norambuena- Contreras and Partl |  | medium | 25/06/2021 | 1
AS1 |  | asphalt | Asphalt with stone aggregate | Enrobe bitumineux (granulats et bitume) | Black/grey | Weathered | 0.21 | 0.96 | LUMA | good | 2300 | 1400 | 3220000 | 0.8 | 0 | Garcia, Norambuena- Contreras and Partl / (Asaeda & Ca, 2000) |  | medium | 25/06/2021 | 1
AS2 |  | asphalt | Asphalt with stone aggregate | Enrobe bitumineux (granulats et bitume) | Black/grey | Weathered | 0.18 | 0.94 | LUMA | good | 2300 | 1400 | 3220000 | 0.8 | 0 | Garcia, Norambuena- Contreras and Partl / (Asaeda & Ca, 2000) |  | medium | 25/06/2021 | 1
AS3 |  | asphalt | Asphalt with stone aggregate | Enrobe bitumineux (granulats et bitume) | Black/grey | Weathered | 0.21 | 0.94 | LUMA | good | 2300 | 1400 | 3220000 | 0.8 | 0 | Garcia, Norambuena- Contreras and Partl / (Asaeda & Ca, 2000) |  | medium | 25/06/2021 | 1
AS4 |  | asphalt | Asphalt with stone aggregate | Enrobe bitumineux (granulats et bitume) | Black/grey | Weathered | 0.18 | 0.94 | LUMA | good | 2300 | 1400 | 3220000 | 0.8 | 0 | Garcia, Norambuena- Contreras and Partl / (Asaeda & Ca, 2000) |  | medium | 25/06/2021 | 1
AS5 |  | asphalt | Asphalt with stone aggregate | Enrobe bitumineux (granulats et bitume) | Black/grey | Weathered | 0.19 | 0.93 | LUMA | good | 2300 | 1400 | 3220000 | 0.8 | 0 | Garcia, Norambuena- Contreras and Partl / (Asaeda & Ca, 2000) |  | medium | 25/06/2021 | 1
AS6 |  | asphalt | Asphalt with stone aggregate | Enrobe bitumineux (granulats et bitume) | Black/grey | Weathered | 0.12 | 0.91 | LUMA | good | 2300 | 1400 | 3220000 | 0.8 | 0 | Matweb |  | medium | 25/06/2021 | 1
TR1 |  | tarmac | Tarmac roofing paper | Asphalt gravilionne pour toiture | Grey | New | 0.07 | 0.93 | LUMA | good |  |  |  |  | 0 | Matweb |  | medium | 25/06/2021 | 1
TR2 |  | tarmac | Tarmac | Asphalt gravilionne | Black | Weathered | 0.13 | 0.95 | LUMA | good |  |  |  |  | 0 | Matweb |  | medium | 25/06/2021 | 1
TR3 |  | tarmac | Tarmac | Asphalt gravilionne | Black | Weathered | 0.08 | 0.95 | LUMA | good |  |  |  |  | 0 | Matweb |  | medium | 25/06/2021 | 1
TR4 |  | tarmac | Tarmac | Asphalt gravilionne | Black | Weathered | 0.1 | 0.96 | LUMA | good |  |  |  |  | 0 | Matweb |  | medium | 25/06/2021 | 1
CM1 |  | cement | Cement | Ciment | Grey/ochre | Weathered | 0.29 | 0.94 | LUMA | good | 2100 | 800 | 1680000 | 0.8 | 0 | LBNL |  | medium | 25/06/2021 | 1 | https://escholarship.org/uc/item/53w2s92d;
CC1 |  | concrete | Light concrete | Beton leger | Grey/white | New | 0.21 | 0.92 | LUMA | good | 2800 | 657 | 1839600 | 0.21 | 0 | Matweb |  | medium | 25/06/2021 | 1
CM2 |  | cement | Cement | Ciment | Grey | Weathered | 0.23 | 0.91 | LUMA | good | 2100 | 800 | 1680000 | 0.8 | 0 | LBNL |  | medium | 25/06/2021 | 1 | https://escholarship.org/uc/item/53w2s92d;
CC2 |  | concrete | Concrete | Beton | Grey | Weathered | 0.37 | 0.95 | LUMA | good | 2800 | 657 | 1839600 | 0.21 | 0 | Matweb |  | medium | 25/06/2021 | 1
CM3 |  | cement | Cement | Ciment | Grey | Weathered | 0.41 | 0.95 | LUMA | good | 2100 | 800 | 1680000 | 0.8 | 0 | Matweb |  | medium | 25/06/2021 | 1
CC3 |  | concrete | Concrete | Beton | White | Weathered | 0.42 | 0.95 | LUMA | good | 2800 | 657 | 1839600 | 0.21 | 0 | Matweb |  | medium | 25/06/2021 | 1
CC4 |  | concrete | Concrete | Beton | Grey | Weathered, rough | 0.25 | 0.95 | LUMA | good | 2800 | 657 | 1839600 | 0.21 | 0 | Matweb |  | medium | 25/06/2021 | 1
CM4 |  | cement | Cement brick | Module en ciment | Yellow | New | 0.3 | 0.94 | LUMA | good | 2100 | 800 | 1680000 | 0.8 | 0 | LBNL |  | medium | 25/06/2021 | 1
CM5 |  | cement | Cement brick, with sand | Module en ciment avec sable | Black/light grey | New | 0.11 | 0.94 | LUMA | good | 2100 | 800 | 1680000 | 0.8 | 0 | LBNL |  | medium | 25/06/2021 | 1
CM6 |  | cement | Cement brick | Module en ciment | Black | New | 0.09 | 0.95 | LUMA | good | 2100 | 800 | 1680000 | 0.8 | 0 | LBNL |  | medium | 25/06/2021 | 1
CL1 |  | clay | Brick clay, with cement | Module en ciment | Red | Weathered | 0.31 | 0.91 | LUMA | good |  |  |  |  | 0 |  |  | medium | 25/06/2021 | 1
CM7 |  | cement | Cement brick | Module en ciment | Red | Weathered | 0.17 | 0.94 | LUMA | good | 2100 | 800 | 1680000 | 0.8 | 0 | LBNL |  | medium | 25/06/2021 | 1
CM8 |  | cement | Cement brick, with sand | Module en ciment | Black | Weathered | 0.2 | 0.89 | LUMA | good | 2100 | 800 | 1680000 | 0.8 | 0 | LBNL |  | medium | 25/06/2021 | 1
CM9 |  | cement | Cement brick | Module en ciment | Light red | New | 0.22 | 0.94 | LUMA | good | 2100 | 800 | 1680000 | 0.8 | 0 | LBNL |  | medium | 25/06/2021 | 1
CL2 |  | clay | Brick clay | Module terre cuite | Light red | New | 0.43 | 0.94 | LUMA | good |  |  |  |  | 0 |  |  | medium | 25/06/2021 | 1
CM10 |  | cement | Cement | Ciment | Red | Weathered, curvy | 0.27 | 0.95 | LUMA | good | 2100 | 800 | 1680000 | 0.8 | 0 | LBNL |  | medium | 25/06/2021 | 1
CL3 |  | Clay | Brick clay, painted | Module terre cuite peint | Red with beige and grey | Weathered | 0.53 | 0.93 | LUMA | good |  |  |  |  | 0 |  |  | medium | 25/06/2021 | 1
CL4 |  | Clay | Brick clay, with cement | Module terre cuite avec ciment | Red/grey | Weathered | 0.35 | 0.95 | LUMA | good |  |  |  |  | 0 |  |  | medium | 25/06/2021 | 1
CL5 |  | Clay | Brick clay, painted | Module terre cuite peint | Red with white | Weathered, rough | 0.56 | 0.95 | LUMA | good |  |  |  |  | 0 |  |  | medium | 25/06/2021 | 1
CL6 |  | Clay | Brick clay | Module terre cuite | Red | Weathered | 0.32 | 0.95 | LUMA | good |  |  |  |  | 0 |  |  | medium | 25/06/2021 | 1
CL7 |  | Clay | Brick clay | Module terre cuite | Yellow/grey | Weathered, dusty | 0.43 | 0.96 | LUMA | good | 2600 |  |  |  | 0 |  |  | medium | 25/06/2021 | 1
SL1 |  | Slate | Slate | Ardoise | Black | Weathered | 0.09 | 0.9 | LUMA | good |  |  |  |  | 0 |  |  | medium | 25/06/2021 | 1
SL2 |  | Slate | Slate | Ardoise | Black | Smoth/Clear | 0.14 | 0.93 | LUMA | good |  |  |  |  | 0 |  |  | medium | 25/06/2021 | 1
FB1 |  | Fibre cement | Fibre cement | Fibro-ciment | Black | Weathered | 0.05 | 0.94 | LUMA | good |  |  |  |  | 0 |  |  | medium | 25/06/2021 | 1
FB2 |  | Fibre cement | Fibre cement | Fibro-ciment | Black | Weathered | 0.06 | 0.95 | LUMA | good |  |  |  |  | 0 |  |  | medium | 25/06/2021 | 1
CR1 |  | Ceramic | Ceramic | Ceramique | Red | New | 0.31 | 0.93 | LUMA | good |  |  |  |  | 0 |  |  | medium | 25/06/2021 | 1
CR2 |  | Ceramic | Ceramic | Ceramique | Brown | New | 0.2 | 0.93 | LUMA | good |  |  |  |  | 0 |  |  | medium | 25/06/2021 | 1
CR3 |  | Cement | Cement | Ciment | Rustic red | New | 0.32 | 0.91 | LUMA | good |  |  |  |  | 0 |  |  | medium | 25/06/2021 | 1
CR4 |  | Ceramic | Ceramic | Ceramique | Burnt red | New | 0.24 | 0.92 | LUMA | good |  | 908 |  | 1.99 | 0 | Takashi |  | medium | 25/06/2021 | 1
CM11 |  | Cement | Cement | Ciment | Rustic red with dark shading | New, shiny | 0.17 | 0.96 | LUMA | good |  |  |  |  | 0 |  |  | medium | 25/06/2021 | 1
CM12 |  | Cement | Cement | Ciment | Slate grey | New | 0.12 | 0.94 | LUMA | good |  |  |  |  | 0 |  |  | medium | 25/06/2021 | 1
CR5 |  | Ceramic | Ceramic | Ceramique | Black | New | 0.16 | 0.92 | LUMA | good |  |  |  |  | 0 |  |  | medium | 25/06/2021 | 1
CM13 |  | Cement | Cement | Ciment | Rustic red | New, dull | 0.26 | 0.95 | LUMA | good |  |  |  |  | 0 |  |  | medium | 25/06/2021 | 1
CM14 |  | Cement | Cement | Ciment | Autumn red | New, rough | 0.19 | 0.92 | LUMA | good |  |  |  |  | 0 |  |  | medium | 25/06/2021 | 1
CR6 |  | Ceramic | Ceramic | Ceramique | Red | Weathered | 0.19 | 0.95 |  | good |  |  |  |  | 0 |  |  | medium | 25/06/2021 | 1
CR7 |  | Ceramic | Ceramic | Ceramique | Red | Weathered | 0.13 | 0.95 |  | good |  |  |  |  | 0 |  |  | medium | 25/06/2021 | 1
CR8 |  | Ceramic | Ceramic | Ceramique | Red | Weathered | 0.12 | 0.95 |  | good |  |  |  |  | 0 |  |  | medium | 25/06/2021 | 1
MT1 |  | Metal | Aluminium plus zinc | Tole Aluminium et zinc | Grey, dull | New | 0.36 | 0.58 |  | good |  |  |  |  | 0 |  |  | medium | 25/06/2021 | 1
MT2 |  | Metal | Aluminium, stucco | Tole Aluminium, stuc | Grey, shiny | New | 0.25 | 0.16 |  | good |  |  |  |  | 0 |  |  | medium | 25/06/2021 | 1
MT3 |  | Metal | Metal with paint | Metal peint | Green | New | 0.11 | 0.93 |  | good |  |  |  |  | 0 |  |  | medium | 25/06/2021 | 1
MT4 |  | Metal | Metal with paint | Metal peint | Copper patina | New | 0.45 | 0.94 |  | good | 2100 | 800 | 1680000 | 0.8 | 0 | LBNL |  | medium | 25/06/2021 | 1 | https://escholarship.org/uc/item/53w2s92d;
MT5 |  | Metal | Metal with paint | Metal peint | Slate grey | New | 0.12 | 0.94 |  | good | 2200 | 800 | 1760000 | 1 | 0 | LBNL |  | medium | 25/06/2021 | 1 | https://escholarship.org/uc/item/53w2s92d;
MT6 |  | Metal | Aluminium | Aluminium | Grey | Weathered | 0.26 | 0.81 |  | good | 2300 | 1030 | 2369000 |  | 0 |  |  | medium | 25/06/2021 | 1 | Takebayashi and Moriyama,2012 | https://www.researchgate.net/publication/316118695_The_urban_heat_island_effect_its_causes_and_mitigation_with_reference_to_the_thermal_properties_of_asphalt_concrete
MT7 |  | Metal | Lead | Plomb | Grey | Weathered | 0.21 | 0.86 |  | good | 2300 | 1400 | 3220000 |  | 0 |  |  | medium | 25/06/2021 | 1 | Garcia, Norambuena- Contreras and Partl | https://www.researchgate.net/publication/316118695_The_urban_heat_island_effect_its_causes_and_mitigation_with_reference_to_the_thermal_properties_of_asphalt_concrete
MT8 |  | Metal | Iron | Fer | Black | Weathered | 0.05 | 0.97 |  | good | 2300 | 2580 | 5934000 |  | 0 |  |  | medium | 25/06/2021 | 1 | Kavianipour and Beck, 1997 | https://www.researchgate.net/publication/316118695_The_urban_heat_island_effect_its_causes_and_mitigation_with_reference_to_the_thermal_properties_of_asphalt_concrete
PV1 |  | PVC | PVC roofing material | Toitures d'etancheite en PVC | Lead grey | New | 0.08 | 0.94 |  | good | 2300 | 1600 | 3680000 |  | 0 |  |  | medium | 25/06/2021 | 1 | LUCA and MRAWIRA,2005 | https://www.researchgate.net/publication/316118695_The_urban_heat_island_effect_its_causes_and_mitigation_with_reference_to_the_thermal_properties_of_asphalt_concrete
PV2 |  | PVC | PVC roofing material | Toitures d'etancheite en PVC | Light grey | New | 0.43 | 0.93 | https://escholarship.org/content/qt09b669b8/qt09b669b8.pdf | good |  |  | #VALUE! |  | 0 |  |  | medium | 25/06/2021 | 1
PV3 |  | PVC | PVC roofing material | Toitures d'etancheite en PVC | Copper brown | New, structured | 0.29 | 0.94 | Wechsler and Glaser [1966) | good |  |  | #VALUE! |  | 0 |  |  | medium | 25/06/2021 | 1
PV4 |  | PVC | PVC roofing material | Toitures d'etancheite en PVC | Azure blue | New | 0.14 | 0.94 | Wechsler and Glaser [1966) | good |  |  | #VALUE! |  | 0 |  |  | medium | 25/06/2021 | 1
PV5 |  | PVC | PVC roofing material | Toitures d'etancheite en PVC | Copper brown | New | 0.17 | 0.94 | Wechsler and Glaser [1966) | good |  |  | #VALUE! |  | 0 |  |  | medium | 25/06/2021 | 1
PV6 |  | PVC | PVC roofing material | Toitures d'etancheite en PVC | Copper patina | New | 0.28 | 0.94 | Wechsler and Glaser [1966) | good |  |  | #VALUE! |  | 0 |  |  | medium | 25/06/2021 | 1
VG1 |  | Grass | Grass green watered | Gazon vert | Green | - | 0.27 | 0.98 | (Asaeda & Ca, 2000) |  | 1600 | 800 | 1280000 | 0.28 | 1 |  | 40 | medium | 25/06/2021 | 1
VG2 |  | Grass | Grass dry | Gazon seche | Yellow | - | 0.17 | 0.98 | Wechsler and Glaser [1966) |  | 1600 | 800 | 1280000 | 0.28 | 0.9 |  | 45 | medium | 25/06/2021 | 1
VG3 |  | Dense Forest | Dense Forest | Foret dense | Green |  | 0.27 | 0.98 | (Asaeda & Ca, 2000) |  | 1600 | 800 | 1280000 | 0.28 | 1.3 |  | 40 | medium | 25/06/2021 | 1
VG3 |  | Wood | Tree | Tree | Brown | Smoth | 0.4 | 0.9 | Wechsler and Glaser [1966) |  |  |  | 0 |  | 0
|  | Soil | Wood | Bois |  |  |  |  | (Asaeda & Ca, 2000) |  | 1600 | 800 | 1280000 | 0.28 | 0.2
WT1 |  | Water | Water small | Eau | - | - | 0.07 | 0.95 | Wechsler and Glaser [1966) |  | 997 | 4184 | 4171448 | 0.68 | 1.05

## Sheet4
ID | name | nom français | color | rugosity/age | alb | em | Cv | lambd | ep | kc
SD1 | Quartzite | Quartzite | Beige/brown/black | New/Rough | Beige/brown/black | New/Rough | 1794000 | 5 | 0.2 | 0
SD2 | Quartzite | Quartzite | Beige/brown/black | New/Rough | Beige/brown/black | New/Rough | 1794000 | 5 | 0.2 | 0
SD3 | Quartzite | Quartzite | Brown | New/Rough | Brown | New/Rough | 1794000 | 5 | 0.2 | 0
ST1 | Sandstone | Grès | Beige | Used | Beige | Used | 1490000 | 3 | 0.2 | 0
ST2 | Carboniferous coral limestone | Calcaire carbonifère | Grey | Used | Grey | Used | 3835000 | 2 | 0.2 | 0
ST3 | Sandstone | Grès | Yellow | Used | Yellow | Used | 1490000 | 3 | 0.2 | 0
ST4 | Limestone | Roche calcaire | Beige | Used | Beige | Used | 3835000 | 2 | 0.2 | 0
ST5 | Sandstone | Grès | Light grey | Smooth | Light grey | Smooth | 1490000 | 3 | 0.2 | 0
ST6 | Granite | Granit | White/black | New, rough | White/black | New, rough | 728000 | 2.7 | 0.2 | 0
ST7 | Granite with cement | Granit avec ciment | White/red | Weathered | White/red | Weathered | 728000 | 2.7 | 0.2 | 0
ST8 | Granite with cement | Granit avec ciment | White/black | Weathered | White/black | Weathered | 728000 | 2.7 | 0.2 | 0
ST9 | Granite | Granit | White/red/black | Weathered | White/red/black | Weathered | 728000 | 2.7 | 0.2 | 0
ST10 | Granite | Granit | Red/black | Smooth | Red/black | Smooth | 728000 | 2.7 | 0.2 | 0
AS1 | Asphalt with stone aggregate | Enrobé bitumineux (granulats et bitume) | Black/grey | Weathered | Black/grey | Weathered | 3220000 | 0.8 | 0.2 | 0
AS2 | Asphalt with stone aggregate | Enrobé bitumineux (granulats et bitume) | Black/grey | Weathered | Black/grey | Weathered | 3220000 | 0.8 | 0.2 | 0
AS3 | Asphalt with stone aggregate | Enrobé bitumineux (granulats et bitume) | Black/grey | Weathered | Black/grey | Weathered | 3220000 | 0.8 | 0.2 | 0
AS4 | Asphalt with stone aggregate | Enrobé bitumineux (granulats et bitume) | Black/grey | Weathered | Black/grey | Weathered | 3220000 | 0.8 | 0.2 | 0
AS5 | Asphalt with stone aggregate | Enrobé bitumineux (granulats et bitume) | Black/grey | Weathered | Black/grey | Weathered | 3220000 | 0.8 | 0.2 | 0
AS6 | Asphalt with stone aggregate | Enrobé bitumineux (granulats et bitume) | Black/grey | Weathered | Black/grey | Weathered | 3220000 | 0.8 | 0.2 | 0
CC1 | Light concrete | Béton léger | Grey/white | New | Grey/white | New | 1680000 | 0.8 | 0.2 | 0
CM2 | Cement | Ciment | Grey | Weathered | Grey | Weathered | 1839600 | 0.21 | 0.2 | 0
CC2 | Concrete | Béton | Grey | Weathered | Grey | Weathered | 1680000 | 0.8 | 0.2 | 0
CM3 | Cement | Ciment | Grey | Weathered | Grey | Weathered | 1839600 | 0.21 | 0.2 | 0
CC3 | Concrete | Béton | White | Weathered | White | Weathered | 1680000 | 0.8 | 0.2 | 0
CC4 | Concrete | Béton | Grey | Weathered, rough | Grey | Weathered, rough | 1839600 | 0.21 | 0.2 | 0
VG1 | Grass green watered | Gazon vert | Green | - | Green | - | 1280000 | 0.28 | 0.2 | 1
VG2 | Grass dry | Gazon seche | Yellow | - | Yellow | - | 1280000 | 0.28 | 0.2 | 0.9

## ETP
Hour | mm/h | ETP% | mm/h | mm/h | m/s | W/m2.S | [5 empty] | (
0 | 0.087 | 1.31 | 38.81145 | 38.81 | 1.078056e-05 | 24364.06 | 123.4461 | 37.66667 | 0 | 0.01 | , | 0.01,
1 | 0.084 | 1.27 | 37.62637 | 37.63 | 1.045278e-05 | 23623.28 |  | 37.66667 | 1 | 0.01 | , | 0.01,
2 | 0.075 | 1.13 | 33.47858 | 33.48 | 9.3e-06 | 21018 |  | 31.38889 | 2 | 0.01 | , | 0.01,
3 | 0.073 | 1.1 | 32.58977 | 32.59 | 9.052778e-06 | 20459.28 |  | 31.38889 | 3 | 0.01 | , | 0.01,
4 | 0.065 | 0.98 | 29.03452 | 29.03 | 8.063889e-06 | 18224.39 |  | 31.38889 | 4 | 0.01 | , | 0.01,
5 | 0.06 | 0.9 | 26.66435 | 26.66 | 7.405556e-06 | 16736.56 |  | 25.11111 | 5 | 0.01 | , | 0.01,
6 | 0.057 | 0.86 | 25.47927 | 25.48 | 7.077778e-06 | 15995.78 |  | 25.11111 | 6 | 0.01 | , | 0.01,
7 | 0.04 | 0.6 | 17.77624 | 17.78 | 4.938889e-06 | 11161.89 |  | 18.83333 | 7 | 0.01 | , | 0.01,
8 | 0.079 | 1.19 | 35.2562 | 35.26 | 9.794444e-06 | 22135.44 |  | 37.66667 | 8 | 0.01 | , | 0.01,
9 | 0.221 | 3.33 | 98.65811 | 98.66 | 2.740556e-05 | 61936.56 |  | 100.4444 | 9 | 0.03 | , | 0.03,
10 | 0.409 | 6.16 | 182.5027 | 182.5 | 5.069444e-05 | 114569.4 |  | 182.0556 | 10 | 0.06 | , | 0.06,
11 | 0.564 | 8.5 | 251.83 | 251.83 | 6.995278e-05 | 158093.3 |  | 251.1111 | 11 | 0.09 | , | 0.09,
12 | 0.678 | 10.22 | 302.7886 | 302.79 | 8.410833e-05 | 190084.8 |  | 301.3333 | 12 | 0.1 | , | 0.1,
13 | 0.749 | 11.29 | 334.4895 | 334.49 | 9.291389e-05 | 209985.4 |  | 332.7222 | 13 | 0.11 | , | 0.11,
14 | 0.756 | 11.39 | 337.4522 | 337.45 | 9.373611e-05 | 211843.6 |  | 339 | 14 | 0.11 | , | 0.11,
15 | 0.712 | 10.73 | 317.8984 | 317.9 | 8.830556e-05 | 199570.6 |  | 320.1667 | 15 | 0.11 | , | 0.11,
16 | 0.606 | 9.13 | 270.4951 | 270.5 | 7.513889e-05 | 169813.9 |  | 269.9444 | 16 | 0.09 | , | 0.09,
17 | 0.467 | 7.04 | 208.5745 | 208.57 | 5.793611e-05 | 130935.6 |  | 207.1667 | 17 | 0.07 | , | 0.07,
18 | 0.286 | 4.31 | 127.6926 | 127.69 | 3.546944e-05 | 80160.94 |  | 125.5556 | 18 | 0.04 | , | 0.04,
19 | 0.174 | 2.62 | 77.6229 | 77.62 | 2.156111e-05 | 48728.11 |  | 75.33333 | 19 | 0.03 | , | 0.03,
20 | 0.125 | 1.88 | 55.69887 | 55.7 | 1.547222e-05 | 34967.22 |  | 56.5 | 20 | 0.02 | , | 0.02,
21 | 0.08 | 1.21 | 35.84874 | 35.85 | 9.958333e-06 | 22505.83 |  | 37.66667 | 21 | 0.01 | , | 0.01,
22 | 0.09 | 1.36 | 40.2928 | 40.29 | 1.119167e-05 | 25293.17 |  | 37.66667 | 22 | 0.01 | , | 0.01,
23 | 0.097 | 1.49 | 44.14432 | 44.14 | 1.226111e-05 | 27710.11 |  | 43.94444 | 23 | 0.01 |  | 0.01
)
ETP jour | 6.634 | 100 | 2962.706 | 1 | [7 empty] | (0.01,0.01,0.01,0.01,0.01,0.01,0.01,0.01,0.01,0.03,0.06,0.09,0.1,0.11,0.11,0.11,0.09,0.07,0.04,0.03,0.02,0.01,0.01,0.01)
10-18h | mm/h |  | 146.3 | [8 empty] | (0.01,0.01,0.01,0.01,0.01,0.01,0.01,0.01,0.01,0.03,0.06,0.09,0.1,0.11,0.11,0.11,0.09,0.07,0.04,0.03,0.02,0.01,0.01,0.01)

## Climat
Ville | Paris | Lyon | Strasbourg | Montpellier | Marseille | Toulouse | Nice | Nantes | Bordeaux | Lille
Gh_1
Gh_2
Gh_3
Gh_4
Gh_5
Gh_6
Gh_7
Gh_8
Gh_9
Gh_10
Gh_11
Gh_12
Gh_13
Gh_14
Gh_15
Gh_16
Gh_17
Gh_18
Gh_19
Gh_20
Gh_21
Gh_22
Gh_23
Gh_24
Tair_1
Tair_2
Tair_3
Tair_4
Tair_5
Tair_6
Tair_7
Tair_8
Tair_9
Tair_10
Tair_11
Tair_12
Tair_13
Tair_14
Tair_15
Tair_16
Tair_17
Tair_18
Tair_19
Tair_20
Tair_21
Tair_22
Tair_23
Tair_24
Hum_1
Hum_2
Hum_3
Hum_4
Hum_5
Hum_6
Hum_7
Hum_8
Hum_9
Hum_10
Hum_11
Hum_12
Hum_13
Hum_14
Hum_15
Hum_16
Hum_17
Hum_18
Hum_19
Hum_20
Hum_21
Hum_22
Hum_23
Hum_24
ETP | 143.6

## LUMA_used
specific name | color | albedo | emissivitty | ref | density (kg/m³) | Specific heat capacity Cp (J/kg.K) | Volumetric specific heat capacity Cp (J/m³.K) | Thermal condutivity (W/m.K) | ref
Iron | Black | 0.05 | 0.97 | LUMA
Fibre cement | Black | 0.055 | 0.945 | LUMA
Tarmac roofing paper | Grey | 0.07 | 0.93 | LUMA
PVC roofing material | Lead grey | 0.08 | 0.94 | LUMA
Cement brick | Black | 0.09 | 0.95 | LUMA
Tarmac | Black | 0.1033333 | 0.9533333 | LUMA
Cement brick, with sand | Black/light grey | 0.11 | 0.94 | LUMA
Metal with paint | Green | 0.11 | 0.93 | LUMA
Slate | Black | 0.115 | 0.915 | LUMA
Cement | Slate grey | 0.12 | 0.94 | LUMA
Metal with paint | Slate grey | 0.12 | 0.94 | LUMA
PVC roofing material | Azure blue | 0.14 | 0.94 | LUMA
Ceramic | Black | 0.16 | 0.92 | LUMA
Cement brick | Red | 0.17 | 0.94 | LUMA
Cement | Rustic red with dark shading | 0.17 | 0.96 | LUMA
Asphalt with stone aggregate | Black/grey | 0.1816667 | 0.9366667 | LUMA | [5 empty] | 0.12-0.21
Ceramic | Red | 0.1875 | 0.945 | LUMA
Cement | Autumn red | 0.19 | 0.92 | LUMA
Carboniferous coral limestone | Grey | 0.2 | 0.94 | LUMA
Cement brick, with sand | Black | 0.2 | 0.89 | LUMA
Ceramic | Brown | 0.2 | 0.93 | LUMA
Concrete | Grey/white | 0.21 | 0.92 | LUMA
Lead | Grey | 0.21 | 0.86 | LUMA
Granite | Red/black | 0.22 | 0.89 | LUMA
Cement brick | Light red | 0.22 | 0.94 | LUMA
PVC roofing material | Copper brown | 0.23 | 0.94 | LUMA
Ceramic | Burnt red | 0.24 | 0.92 | LUMA
Quartzite | Brown | 0.25 | 0.97 | LUMA
Aluminium, stucco | Grey, shiny | 0.25 | 0.16 | LUMA
Sandstone | Yellow | 0.26 | 0.93 | LUMA
Aluminium | Grey | 0.26 | 0.81 | LUMA
Cement | Red | 0.27 | 0.95 | LUMA
PVC roofing material | Copper patina | 0.28 | 0.94 | LUMA
Cement | Grey/ochre | 0.29 | 0.94 | LUMA
Quartzite | Beige/brown/black/red | 0.29 | 0.94 | LUMA
Cement | Rustic red | 0.29 | 0.93 | LUMA
Cement brick | Yellow | 0.3 | 0.94 | LUMA
Concrete | Grey | 0.31 | 0.95 | LUMA
Brick clay, with cement | Red | 0.31 | 0.91 | LUMA
Cement | Grey | 0.32 | 0.93 | LUMA
Brick clay | Red | 0.32 | 0.95 | LUMA
Granite with cement | White/red | 0.34 | 0.93 | LUMA
Brick clay, with cement | Red/grey | 0.35 | 0.95 | LUMA
Aluminium plus zinc | Grey, dull | 0.36 | 0.58 | LUMA
Sandstone | Beige | 0.4 | 0.9 | LUMA
Granite with cement | White/black | 0.41 | 0.89 | LUMA
Concrete | White | 0.42 | 0.95 | LUMA
Brick clay | Light red | 0.43 | 0.94 | LUMA
Brick clay | Yellow/grey | 0.43 | 0.96 | LUMA
PVC roofing material | Light grey | 0.43 | 0.93 | LUMA
Metal with paint | Copper patina | 0.45 | 0.94 | LUMA
Sandstone | Light grey | 0.46 | 0.92 | LUMA
Granite | White/black | 0.48 | 0.92 | LUMA
Brick clay, painted | Red with beige and grey | 0.53 | 0.93 | LUMA
Granite | White/red/black | 0.54 | 0.93 | LUMA
Brick clay, painted | Red with white | 0.56 | 0.95 | LUMA
Limestone | Beige | 0.68 | 0.93 | LUMA
Soil
coblestone
glass
zinc
Conventional new dark asphalt | Black | 0.05
Conventional old dark asphalt | Black | 0.12
Asphalt concrete | Black/grey |  |  |  | 2100 | 800 | 1680000 | 0.8 | LBNL | https://escholarship.org/uc/item/53w2s92d;
Portland cement concrete | Black/grey |  |  |  | 2200 | 800 | 1760000 | 1 | LBNL | https://escholarship.org/uc/item/53w2s92d;
Asphalt |  |  |  |  | 2300 | 1030 | 2369000 |  |  | Takebayashi and Moriyama,2012 | https://www.researchgate.net/publication/316118695_The_urban_heat_island_effect_its_causes_and_mitigation_with_reference_to_the_thermal_properties_of_asphalt_concrete
Dense asphalt concrete |  |  |  |  | 2300 | 1400 | 3220000 |  |  | Garcia, Norambuena- Contreras and Partl | https://www.researchgate.net/publication/316118695_The_urban_heat_island_effect_its_causes_and_mitigation_with_reference_to_the_thermal_properties_of_asphalt_concrete
Dry asphaltic pavement |  |  |  |  | 2300 | 2580 | 5934000 |  |  | Kavianipour and Beck, 1997 | https://www.researchgate.net/publication/316118695_The_urban_heat_island_effect_its_causes_and_mitigation_with_reference_to_the_thermal_properties_of_asphalt_concrete
Dense graded superpave Aspahlt Concrete |  |  |  |  | 2300 | 1600 | 3680000 |  |  | LUCA and MRAWIRA,2005 | https://www.researchgate.net/publication/316118695_The_urban_heat_island_effect_its_causes_and_mitigation_with_reference_to_the_thermal_properties_of_asphalt_concrete
grass | green | 0.2 |  | https://escholarship.org/content/qt09b669b8/qt09b669b8.pdf
wood | brown | 0.3 | 0.94 | Wechsler and Glaser [1966)
Plaster white | white | 0.93 | 0.91 | Wechsler and Glaser [1966)
Bright Iron galvanized | silver | 0.35 | 0.13 | Wechsler and Glaser [1966)
Bright aluminum foil | silver | 0.85 | 0.04 | Wechsler and Glaser [1966)
Sand | yellow | 0.24 | 0.76 | Wechsler and Glaser [1966)
Forests | green | 0.1 | 0.85 | Wechsler and Glaser [1966)
Cool white toping on asphalt white | white | 0.4 |  | Tsoka, S.; Tsikaloudaki, K.; Theodosiou, T. Coupling a Building Energy Simulation Tool with a Microclimate Model to Assess the Impact of Cool Pavements on the Building’s Energy Performance Application in a Dense Residential Area. Sustainability 2019, 11, 2519. https://doi.org/10.3390/su11092522
Cool yellow thin layer asphalt yellow | yellow | 0.4 |  | Tsoka, S.; Tsikaloudaki, K.; Theodosiou, T. Coupling a Building Energy Simulation Tool with a Microclimate Model to Assess the Impact of Cool Pavements on the Building’s Energy Performance Application in a Dense Residential Area. Sustainability 2019, 11, 2519. https://doi.org/10.3390/su11092523
Cool colored concrete pavements | colored | 0.55 |  | Tsoka, S.; Tsikaloudaki, K.; Theodosiou, T. Coupling a Building Energy Simulation Tool with a Microclimate Model to Assess the Impact of Cool Pavements on the Building’s Energy Performance Application in a Dense Residential Area. Sustainability 2019, 11, 2519. https://doi.org/10.3390/su11092524

## Ranged-LUMA - color
|  |  |  | albedo |  |  | emissivity |  |  | ref
specific name | color | concat | numb | min | mean | max | min | mean | max
Aluminium, stucco | Grey, shiny | Aluminium, stucco Grey, shiny | 1 | 0.25 | 0.25 | 0.25 | 0.16 | 0.16 | 0.16 | LUMA
Aluminium plus zinc | Grey, dull | Aluminium plus zinc Grey, dull | 1 | 0.36 | 0.36 | 0.36 | 0.58 | 0.58 | 0.58 | LUMA
Aluminium | Grey | Aluminium Grey | 1 | 0.26 | 0.26 | 0.26 | 0.81 | 0.81 | 0.81 | LUMA
Lead | Grey | Lead Grey | 1 | 0.21 | 0.21 | 0.21 | 0.86 | 0.86 | 0.86 | LUMA
Cement brick, with sand | Black | Cement brick, with sand Black | 1 | 0.2 | 0.2 | 0.2 | 0.89 | 0.89 | 0.89 | LUMA
Granite | Red/black | Granite Red/black | 1 | 0.22 | 0.22 | 0.22 | 0.89 | 0.89 | 0.89 | LUMA
Granite with cement | White/black | Granite with cement White/black | 1 | 0.41 | 0.41 | 0.41 | 0.89 | 0.89 | 0.89 | LUMA
Sandstone | Beige | Sandstone Beige | 1 | 0.4 | 0.4 | 0.4 | 0.9 | 0.9 | 0.9 | LUMA
Brick clay, with cement | Red | Brick clay, with cement Red | 1 | 0.31 | 0.31 | 0.31 | 0.91 | 0.91 | 0.91 | LUMA
Slate | Black | Slate Black | 2 | 0.09 | 0.115 | 0.14 | 0.9 | 0.915 | 0.93 | LUMA
Ceramic | Black | Ceramic Black | 1 | 0.16 | 0.16 | 0.16 | 0.92 | 0.92 | 0.92 | LUMA
Cement | Autumn red | Cement Autumn red | 1 | 0.19 | 0.19 | 0.19 | 0.92 | 0.92 | 0.92 | LUMA
Concrete | Grey/white | Concrete Grey/white | 1 | 0.21 | 0.21 | 0.21 | 0.92 | 0.92 | 0.92 | LUMA
Ceramic | Burnt red | Ceramic Burnt red | 1 | 0.24 | 0.24 | 0.24 | 0.92 | 0.92 | 0.92 | LUMA
Sandstone | Light grey | Sandstone Light grey | 1 | 0.46 | 0.46 | 0.46 | 0.92 | 0.92 | 0.92 | LUMA
Granite | White/black | Granite White/black | 1 | 0.48 | 0.48 | 0.48 | 0.92 | 0.92 | 0.92 | LUMA
Cement | Rustic red | Cement Rustic red | 2 | 0.26 | 0.29 | 0.32 | 0.91 | 0.93 | 0.95 | LUMA
Cement | Grey | Cement Grey | 2 | 0.23 | 0.32 | 0.41 | 0.91 | 0.93 | 0.95 | LUMA
Tarmac roofing paper | Grey | Tarmac roofing paper Grey | 1 | 0.07 | 0.07 | 0.07 | 0.93 | 0.93 | 0.93 | LUMA
Metal with paint | Green | Metal with paint Green | 1 | 0.11 | 0.11 | 0.11 | 0.93 | 0.93 | 0.93 | LUMA
Ceramic | Brown | Ceramic Brown | 1 | 0.2 | 0.2 | 0.2 | 0.93 | 0.93 | 0.93 | LUMA
Sandstone | Yellow | Sandstone Yellow | 1 | 0.26 | 0.26 | 0.26 | 0.93 | 0.93 | 0.93 | LUMA
Granite with cement | White/red | Granite with cement White/red | 1 | 0.34 | 0.34 | 0.34 | 0.93 | 0.93 | 0.93 | LUMA
PVC roofing material | Light grey | PVC roofing material Light grey | 1 | 0.43 | 0.43 | 0.43 | 0.93 | 0.93 | 0.93 | LUMA
Brick clay, painted | Red with beige and grey | Brick clay, painted Red with beige and grey | 1 | 0.53 | 0.53 | 0.53 | 0.93 | 0.93 | 0.93 | LUMA
Granite | White/red/black | Granite White/red/black | 1 | 0.54 | 0.54 | 0.54 | 0.93 | 0.93 | 0.93 | LUMA
Limestone | Beige | Limestone Beige | 1 | 0.68 | 0.68 | 0.68 | 0.93 | 0.93 | 0.93 | LUMA
Asphalt with stone aggregate | Black/grey | Asphalt with stone aggregate Black/grey | 6 | 0.12 | 0.1816667 | 0.21 | 0.91 | 0.9366667 | 0.96 | LUMA
PVC roofing material | Lead grey | PVC roofing material Lead grey | 1 | 0.08 | 0.08 | 0.08 | 0.94 | 0.94 | 0.94 | LUMA
Cement brick, with sand | Black/light grey | Cement brick, with sand Black/light grey | 1 | 0.11 | 0.11 | 0.11 | 0.94 | 0.94 | 0.94 | LUMA
Cement | Slate grey | Cement Slate grey | 1 | 0.12 | 0.12 | 0.12 | 0.94 | 0.94 | 0.94 | LUMA
Metal with paint | Slate grey | Metal with paint Slate grey | 1 | 0.12 | 0.12 | 0.12 | 0.94 | 0.94 | 0.94 | LUMA
PVC roofing material | Azure blue | PVC roofing material Azure blue | 1 | 0.14 | 0.14 | 0.14 | 0.94 | 0.94 | 0.94 | LUMA
Cement brick | Red | Cement brick Red | 1 | 0.17 | 0.17 | 0.17 | 0.94 | 0.94 | 0.94 | LUMA
Carboniferous coral limestone | Grey | Carboniferous coral limestone Grey | 1 | 0.2 | 0.2 | 0.2 | 0.94 | 0.94 | 0.94 | LUMA
Cement brick | Light red | Cement brick Light red | 1 | 0.22 | 0.22 | 0.22 | 0.94 | 0.94 | 0.94 | LUMA
PVC roofing material | Copper brown | PVC roofing material Copper brown | 2 | 0.17 | 0.23 | 0.29 | 0.94 | 0.94 | 0.94 | LUMA
PVC roofing material | Copper patina | PVC roofing material Copper patina | 1 | 0.28 | 0.28 | 0.28 | 0.94 | 0.94 | 0.94 | LUMA
Cement | Grey/ochre | Cement Grey/ochre | 1 | 0.29 | 0.29 | 0.29 | 0.94 | 0.94 | 0.94 | LUMA
Quartzite | Beige/brown/black/red | Quartzite Beige/brown/black/red | 2 | 0.26 | 0.29 | 0.32 | 0.92 | 0.94 | 0.96 | LUMA
Cement brick | Yellow | Cement brick Yellow | 1 | 0.3 | 0.3 | 0.3 | 0.94 | 0.94 | 0.94 | LUMA
Brick clay | Light red | Brick clay Light red | 1 | 0.43 | 0.43 | 0.43 | 0.94 | 0.94 | 0.94 | LUMA
Metal with paint | Copper patina | Metal with paint Copper patina | 1 | 0.45 | 0.45 | 0.45 | 0.94 | 0.94 | 0.94 | LUMA
Fibre cement | Black | Fibre cement Black | 2 | 0.05 | 0.055 | 0.06 | 0.94 | 0.945 | 0.95 | LUMA
Ceramic | Red | Ceramic Red | 4 | 0.12 | 0.1875 | 0.31 | 0.93 | 0.945 | 0.95 | LUMA
Cement brick | Black | Cement brick Black | 1 | 0.09 | 0.09 | 0.09 | 0.95 | 0.95 | 0.95 | LUMA
Cement | Red | Cement Red | 1 | 0.27 | 0.27 | 0.27 | 0.95 | 0.95 | 0.95 | LUMA
Concrete | Grey | Concrete Grey | 2 | 0.25 | 0.31 | 0.37 | 0.95 | 0.95 | 0.95 | LUMA
Brick clay | Red | Brick clay Red | 1 | 0.32 | 0.32 | 0.32 | 0.95 | 0.95 | 0.95 | LUMA
Brick clay, with cement | Red/grey | Brick clay, with cement Red/grey | 1 | 0.35 | 0.35 | 0.35 | 0.95 | 0.95 | 0.95 | LUMA
Concrete | White | Concrete White | 1 | 0.42 | 0.42 | 0.42 | 0.95 | 0.95 | 0.95 | LUMA
Brick clay, painted | Red with white | Brick clay, painted Red with white | 1 | 0.56 | 0.56 | 0.56 | 0.95 | 0.95 | 0.95 | LUMA
Tarmac | Black | Tarmac Black | 3 | 0.08 | 0.1033333 | 0.13 | 0.95 | 0.9533333 | 0.96 | LUMA
Cement | Rustic red with dark shading | Cement Rustic red with dark shading | 1 | 0.17 | 0.17 | 0.17 | 0.96 | 0.96 | 0.96 | LUMA
Brick clay | Yellow/grey | Brick clay Yellow/grey | 1 | 0.43 | 0.43 | 0.43 | 0.96 | 0.96 | 0.96 | LUMA
Iron | Black | Iron Black | 1 | 0.05 | 0.05 | 0.05 | 0.97 | 0.97 | 0.97 | LUMA
Quartzite | Brown | Quartzite Brown | 1 | 0.25 | 0.25 | 0.25 | 0.97 | 0.97 | 0.97 | LUMA

## all
ID_base | nom français | class | broad name | specific name | color | concat name - color | age | type of measure | other descriptions | albedo | emissivity | SRI | others |  | utilise | biblio
1 |  | asphalt and ground |  | asphalt | black | asphalt black | -3 years old | parking measure |  | 0.08 |  |  |  |  | pas utilise | https://escholarship.org/content/qt09b669b8/qt09b669b8.pdf
2 |  | asphalt and ground |  | asphalt | black | asphalt black | -3 years old | parking measure |  | 0.07 |  |  |  |  | pas utilise | https://escholarship.org/content/qt09b669b8/qt09b669b8.pdf
3 |  | asphalt and ground |  | asphalt | black | asphalt black | -2 years old | parking measure |  | 0.05 |  |  |  |  | pas utilise | https://escholarship.org/content/qt09b669b8/qt09b669b8.pdf
4 |  | asphalt and ground |  | asphalt | black | asphalt black | -2 years old | parking measure |  | 0.06 |  |  |  |  | pas utilise | https://escholarship.org/content/qt09b669b8/qt09b669b8.pdf
5 |  | asphalt and ground |  | Gravel-topped | moderate light | Gravel-topped moderate light | + 5 years old | parking measure |  | 0.14 |  |  |  |  | pas utilise | https://escholarship.org/content/qt09b669b8/qt09b669b8.pdf
6 |  | asphalt and ground |  | Lighter asphalt with speckle | light-colored | Lighter asphalt with speckle light-colored | +4 years | parking measure |  | 0.13 |  |  |  |  | pas utilise | https://escholarship.org/content/qt09b669b8/qt09b669b8.pdf
7 |  | asphalt and ground |  | Asphalt | light-colored | Asphalt light-colored | 6 years+ | parking measure |  | 0.15 |  |  |  |  | pas utilise | https://escholarship.org/content/qt09b669b8/qt09b669b8.pdf
8 |  | asphalt and ground |  | Asphalt | light-colored | Asphalt light-colored | 6 years+ | parking measure |  | 0.14 |  |  |  |  | pas utilise | https://escholarship.org/content/qt09b669b8/qt09b669b8.pdf
9 |  | asphalt and ground |  | Asphalt | dark-colored | Asphalt dark-colored | 1 year | parking measure |  | 0.06 |  |  |  |  | pas utilise | https://escholarship.org/content/qt09b669b8/qt09b669b8.pdf
10 |  | asphalt and ground |  | Asphalt | light-colored w /speckles | Asphalt light-colored w /speckles | old (5 years+) | parking measure |  | 0.12 |  |  |  |  | pas utilise | https://escholarship.org/content/qt09b669b8/qt09b669b8.pdf
11 |  | asphalt and ground |  | Asphalt | cracked | Asphalt cracked | old (5 years+) | parking measure |  | 0.06 |  |  |  |  | pas utilise | https://escholarship.org/content/qt09b669b8/qt09b669b8.pdf
12 |  | asphalt and ground |  | Asphalt | light w /speckles | Asphalt light w /speckles | old (5 years+) | parking measure |  | 0.13 |  |  |  |  | pas utilise | https://escholarship.org/content/qt09b669b8/qt09b669b8.pdf
13 |  | asphalt and ground |  | Asphalt | light-colored | Asphalt light-colored | old (5 years+) | parking measure |  | 0.12 |  |  |  |  | pas utilise | https://escholarship.org/content/qt09b669b8/qt09b669b8.pdf
14 |  | asphalt and ground |  | Asphalt | light-colored | Asphalt light-colored | old (5 years+) | parking measure | w/ oil & grease | 0.09 |  |  |  |  | pas utilise | https://escholarship.org/content/qt09b669b8/qt09b669b8.pdf
15 |  | asphalt and ground |  | Asphalt | light-colored, large pebbles, reddish tint | Asphalt light-colored, large pebbles, reddish tint | old (5 years+) | parking measure |  | 0.13 |  |  |  |  | pas utilise | https://escholarship.org/content/qt09b669b8/qt09b669b8.pdf
16 |  | vegetation |  | 3"long moist | deep green | 3"long moist deep green |  | grass measure |  | 0.22 |  |  |  |  | grass 0.2 | https://escholarship.org/content/qt09b669b8/qt09b669b8.pdf
17 |  | vegetation |  | 3"long moist | yellowish | 3"long moist yellowish |  | grass measure |  | 0.22 |  |  |  |  | grass 0.2 | https://escholarship.org/content/qt09b669b8/qt09b669b8.pdf
18 |  | vegetation |  | 2"long dry | moderate green | 2"long dry moderate green |  | grass measure | patchy | 0.2 |  |  |  |  | grass 0.2 | https://escholarship.org/content/qt09b669b8/qt09b669b8.pdf
19 |  | vegetation |  | 1"long wet | moderate green | 1"long wet moderate green |  | grass measure |  | 0.19 |  |  |  |  | grass 0.2 | https://escholarship.org/content/qt09b669b8/qt09b669b8.pdf
20 |  | vegetation |  | 2"long dry | moderate-deep green with pink clovers | 2"long dry moderate-deep green with pink clovers |  | grass measure |  | 0.21 |  |  |  |  | grass 0.2 | https://escholarship.org/content/qt09b669b8/qt09b669b8.pdf
21 |  | vegetation |  | 3"long dry | moderate green | 3"long dry moderate green |  | grass measure |  | 0.17 |  |  |  |  | grass 0.2 | https://escholarship.org/content/qt09b669b8/qt09b669b8.pdf
22 |  | vegetation |  | 2.5"long dry | moderate green | 2.5"long dry moderate green |  | grass measure | wide blade | 0.18 |  |  |  |  | grass 0.2 | https://escholarship.org/content/qt09b669b8/qt09b669b8.pdf
23 |  | vegetation |  | 2"long dry | yellowish | 2"long dry yellowish | old | grass measure |  | 0.2 |  |  |  |  | grass 0.2 | https://escholarship.org/content/qt09b669b8/qt09b669b8.pdf
24 |  | vegetation |  | 2"long dry | yellowish | 2"long dry yellowish |  | grass measure | patchy | 0.19 |  |  |  |  | grass 0.2 | https://escholarship.org/content/qt09b669b8/qt09b669b8.pdf
25 |  | vegetation |  | 1"long dry | yellowish | 1"long dry yellowish |  | grass measure | patchy with exposed soil | 0.17 |  |  |  |  | grass 0.2 | https://escholarship.org/content/qt09b669b8/qt09b669b8.pdf
26 |  | vegetation |  | 3"long dry | deep green | 3"long dry deep green |  | grass measure | wide blade | 0.20 |  |  |  |  | grass 0.2 | https://escholarship.org/content/qt09b669b8/qt09b669b8.pdf
27 |  | asphalt and ground |  | Light seal with white speckles, |  | Light seal with white speckles, |  | street measure | residential area | 0.15 |  |  |  |  | no | https://escholarship.org/content/qt09b669b8/qt09b669b8.pdf
28 |  | asphalt and ground |  | Light seal with speckles |  | Light seal with speckles |  | street measure | residential area | 0.13 |  |  |  |  | no | https://escholarship.org/content/qt09b669b8/qt09b669b8.pdf
29 |  | asphalt and ground |  | Light asphalt with bigger gravel |  | Light asphalt with bigger gravel |  | street measure | shopping center | 0.11 |  |  |  |  | no | https://escholarship.org/content/qt09b669b8/qt09b669b8.pdf
30 |  | asphalt and ground |  | concrete |  | concrete |  | bibliographie |  | 0.3 | 0.94 |  |  | Wechsler and Glaser [1966) | some | https://escholarship.org/content/qt09b669b8/qt09b669b8.pdf
31 |  | asphalt and ground |  | Red brick |  | Red brick |  | bibliographie |  | 0.3 | 0.9 |  |  | Wechsler and Glaser [1966) | some | https://escholarship.org/content/qt09b669b8/qt09b669b8.pdf
32 |  | asphalt and ground |  | Wood |  | Wood |  | bibliographie | freshly planed | 0.4 | 0.9 |  |  | Wechsler and Glaser [1966) | some | https://escholarship.org/content/qt09b669b8/qt09b669b8.pdf
33 |  | asphalt and ground |  | Plaster | White | Plaster White |  | bibliographie |  | 0.93 | 0.91 |  |  | Wechsler and Glaser [1966) | some | https://escholarship.org/content/qt09b669b8/qt09b669b8.pdf
34 |  | asphalt and ground |  | Bright galvanized iron | silver | Bright galvanized iron silver |  | bibliographie |  | 0.35 | 0.13 |  |  | Wechsler and Glaser [1966) | some | https://escholarship.org/content/qt09b669b8/qt09b669b8.pdf
35 |  | asphalt and ground |  | Bright aluminum foil | silver | Bright aluminum foil silver |  | bibliographie |  | 0.85 | 0.04 |  |  | Wechsler and Glaser [1966) | some | https://escholarship.org/content/qt09b669b8/qt09b669b8.pdf
36 |  | asphalt and ground |  | White pigment | white | White pigment white |  | bibliographie |  | 0.85 | 0.96 |  |  | Wechsler and Glaser [1966) | some | https://escholarship.org/content/qt09b669b8/qt09b669b8.pdf
37 |  | asphalt and ground |  | Grey pigment | grey | Grey pigment grey |  | bibliographie |  | 0.03 | 0.87 |  |  | Wechsler and Glaser [1966) | some | https://escholarship.org/content/qt09b669b8/qt09b669b8.pdf
38 |  | asphalt and ground |  | Green pigment | green | Green pigment green |  | bibliographie |  | 0.73 | 0.95 |  |  | Wechsler and Glaser [1966) | some | https://escholarship.org/content/qt09b669b8/qt09b669b8.pdf
39 |  | asphalt and ground |  | White paint on Al | white | White paint on Al white |  | bibliographie |  | 0.8 | 0.91 |  |  | Wechsler and Glaser [1966) | some | https://escholarship.org/content/qt09b669b8/qt09b669b8.pdf
40 |  | asphalt and ground |  | Black pain on Al | black | Black pain on Al black |  | bibliographie |  | 0.04 | 0.88 |  |  | Wechsler and Glaser [1966) | some | https://escholarship.org/content/qt09b669b8/qt09b669b8.pdf
41 |  | asphalt and ground |  | Aluminum paint | silver | Aluminum paint silver |  | bibliographie |  | 0.8 | 0.4 |  |  | Wechsler and Glaser [1966) | some | https://escholarship.org/content/qt09b669b8/qt09b669b8.pdf
42 |  | asphalt and ground |  | Water |  | Water |  | bibliographie |  | 0.05 | 0.95 |  |  | Wechsler and Glaser [1966) | some | https://escholarship.org/content/qt09b669b8/qt09b669b8.pdf
43 |  | asphalt and ground |  | Ice |  | Ice |  | bibliographie |  | 0.69 | 0.9 |  |  | Wechsler and Glaser [1966) | some | https://escholarship.org/content/qt09b669b8/qt09b669b8.pdf
44 |  | asphalt and ground |  | Gravel-topped |  | Gravel-topped |  | bibliographie |  | 0.72 | 0.28 |  |  | Wechsler and Glaser [1966) | some | https://escholarship.org/content/qt09b669b8/qt09b669b8.pdf
45 |  | asphalt and ground |  | Dry, plowed ground |  | Dry, plowed ground |  | bibliographie |  | 0.1 | 0.8 |  |  | Wechsler and Glaser [1966) | some | https://escholarship.org/content/qt09b669b8/qt09b669b8.pdf
46 |  | asphalt and ground |  | Sand |  | Sand |  | bibliographie |  | 0.24 | 0.76 |  |  | Wechsler and Glaser [1966) | some | https://escholarship.org/content/qt09b669b8/qt09b669b8.pdf
47 |  | asphalt and ground |  | Vegetated fields |  | Vegetated fields |  | bibliographie |  | 0.10 | 0.76 |  |  | Wechsler and Glaser [1966) | some | https://escholarship.org/content/qt09b669b8/qt09b669b8.pdf
48 |  | asphalt and ground |  | Forests |  | Forests |  | bibliographie |  | 0.10 | 0.85 |  |  | Wechsler and Glaser [1966) | some | https://escholarship.org/content/qt09b669b8/qt09b669b8.pdf
49 |  | asphalt and ground |  | conventional asphalt | black | conventional asphalt black | new | paving materials |  | 0.04-0.06 |  |  |  | Tsoka, S.; Tsikaloudaki, K.; Theodosiou, T. Coupling a Building Energy Simulation Tool with a Microclimate Model to Assess the Impact of Cool Pavements on the Building’s Energy Performance Application in a Dense Residential Area. Sustainability 2019, 11, 2519. https://doi.org/10.3390/su11092519 | mean | https://www.mdpi.com/2071-1050/11/9/2519/htm#B33-sustainability-11-02519
50 |  | asphalt and ground |  | conventional asphalt | black | conventional asphalt black | aged | paving materials |  | 0.10-0.15 |  |  |  | Tsoka, S.; Tsikaloudaki, K.; Theodosiou, T. Coupling a Building Energy Simulation Tool with a Microclimate Model to Assess the Impact of Cool Pavements on the Building’s Energy Performance Application in a Dense Residential Area. Sustainability 2019, 11, 2519. https://doi.org/10.3390/su11092520 | mean | https://www.mdpi.com/2071-1050/11/9/2519/htm#B33-sustainability-11-02520
51 |  | asphalt and ground |  | conventional grey concrete pavements | grey | conventional grey concrete pavements grey | new | paving materials |  | 0.25–0.50 |  |  |  | Tsoka, S.; Tsikaloudaki, K.; Theodosiou, T. Coupling a Building Energy Simulation Tool with a Microclimate Model to Assess the Impact of Cool Pavements on the Building’s Energy Performance Application in a Dense Residential Area. Sustainability 2019, 11, 2519. https://doi.org/10.3390/su11092521 | no | https://www.mdpi.com/2071-1050/11/9/2519/htm#B33-sustainability-11-02521
52 |  | asphalt and ground |  | conventional grey concrete pavements | grey | conventional grey concrete pavements grey | aged | paving materials |  | 0.19–0.40 |  |  |  | Tsoka, S.; Tsikaloudaki, K.; Theodosiou, T. Coupling a Building Energy Simulation Tool with a Microclimate Model to Assess the Impact of Cool Pavements on the Building’s Energy Performance Application in a Dense Residential Area. Sustainability 2019, 11, 2519. https://doi.org/10.3390/su11092522 | no | https://www.mdpi.com/2071-1050/11/9/2519/htm#B33-sustainability-11-02522
53 |  | asphalt and ground |  | Cool white toping on asphalt | white | Cool white toping on asphalt white |  | cool paving materials |  | 0.30–0.45 |  |  |  | Tsoka, S.; Tsikaloudaki, K.; Theodosiou, T. Coupling a Building Energy Simulation Tool with a Microclimate Model to Assess the Impact of Cool Pavements on the Building’s Energy Performance Application in a Dense Residential Area. Sustainability 2019, 11, 2519. https://doi.org/10.3390/su11092523 | mean | https://www.mdpi.com/2071-1050/11/9/2519/htm#B33-sustainability-11-02523
54 |  | asphalt and ground |  | Cool yellow thin layer asphalt | yellow | Cool yellow thin layer asphalt yellow |  | cool paving materials |  | 0.35–0.44 |  |  |  | Tsoka, S.; Tsikaloudaki, K.; Theodosiou, T. Coupling a Building Energy Simulation Tool with a Microclimate Model to Assess the Impact of Cool Pavements on the Building’s Energy Performance Application in a Dense Residential Area. Sustainability 2019, 11, 2519. https://doi.org/10.3390/su11092524 | mean | https://www.mdpi.com/2071-1050/11/9/2519/htm#B33-sustainability-11-02524
55 |  | asphalt and ground |  | Cool colored concrete pavements |  | Cool colored concrete pavements |  | cool paving materials |  | 0.45–0.70 |  |  |  | Tsoka, S.; Tsikaloudaki, K.; Theodosiou, T. Coupling a Building Energy Simulation Tool with a Microclimate Model to Assess the Impact of Cool Pavements on the Building’s Energy Performance Application in a Dense Residential Area. Sustainability 2019, 11, 2519. https://doi.org/10.3390/su11092525 | mean | https://www.mdpi.com/2071-1050/11/9/2519/htm#B33-sustainability-11-02525
56 |  | asphalt and ground |  | Paver - Interlocking concrete | conventional - orange | Paver - Interlocking concrete |  | measure pavement tiles | impermeable | 0.28 |  |  | 0.24 (0.28) - 0.29 | (Li et al., 2013)Field measurement of albedo for different land cover materials and effects on thermal performance | permeability does not change albedo | https://www-sciencedirect-com.extranet.enpc.fr/science/article/pii/S036013231200279X | (albedo _ min-mean-max)
57 |  | asphalt and ground |  | Paver - Interlocking concrete | conventional -champagne | Paver - Interlocking concrete |  | measure pavement tiles | permeable | 0.25 |  |  | 0.22 (0.25) - 0.29 | (Li et al., 2013)Field measurement of albedo for different land cover materials and effects on thermal performance | permeability does not change albedo | https://www-sciencedirect-com.extranet.enpc.fr/science/article/pii/S036013231200279X
58 |  | asphalt and ground |  | Paver - Interlocking concrete | conventional - orange | Paver - Interlocking concrete |  | measure pavement tiles | permeable | 0.28 |  |  | 0.25 (0.28) - 0.29 | (Li et al., 2013)Field measurement of albedo for different land cover materials and effects on thermal performance | permeability does not change albedo | https://www-sciencedirect-com.extranet.enpc.fr/science/article/pii/S036013231200279X
59 |  | asphalt and ground |  | Asphalt | conventional - grey | Asphalt conventional |  | measure pavement tiles | impermeable | 0.09 |  |  | 0.07 (0.09) - 0.10 | (Li et al., 2013)Field measurement of albedo for different land cover materials and effects on thermal performance | permeability does not change albedo | https://www-sciencedirect-com.extranet.enpc.fr/science/article/pii/S036013231200279X
60 |  | asphalt and ground |  | Asphalt | polymer modified | Asphalt polymer modified |  | measure pavement tiles | permeable | 0.08 |  |  | 0.07 (0.08) - 0.09 | (Li et al., 2013)Field measurement of albedo for different land cover materials and effects on thermal performance | permeability does not change albedo | https://www-sciencedirect-com.extranet.enpc.fr/science/article/pii/S036013231200279X
61 |  | asphalt and ground |  | Asphalt | polymer modified | Asphalt polymer modified |  | measure pavement tiles | permeable | 0.08 |  |  | 0.07 (0.08) - 0.10 | (Li et al., 2013)Field measurement of albedo for different land cover materials and effects on thermal performance | permeability does not change albedo | https://www-sciencedirect-com.extranet.enpc.fr/science/article/pii/S036013231200279X
62 |  | asphalt and ground |  | Concrete | conventional - grey | Concrete conventional |  | measure pavement tiles | impermeable | 0.29 |  |  | 0.27 (0.29) - 0.31 | (Li et al., 2013)Field measurement of albedo for different land cover materials and effects on thermal performance | permeability does not change albedo | https://www-sciencedirect-com.extranet.enpc.fr/science/article/pii/S036013231200279X
63 |  | asphalt and ground |  | Concrete | conventional - dark grey | Concrete conventional |  | measure pavement tiles | permeable | 0.18 |  |  | 0.17 (0.18) - 0.19 | (Li et al., 2013)Field measurement of albedo for different land cover materials and effects on thermal performance | permeability does not change albedo | https://www-sciencedirect-com.extranet.enpc.fr/science/article/pii/S036013231200279X
64 |  | asphalt and ground |  | concrete | white | concrete white |  | measure pavement tiles | permeable | 0.26 |  |  | 0.23 (0.26) - 0.28 | (Li et al., 2013)Field measurement of albedo for different land cover materials and effects on thermal performance | permeability does not change albedo | https://www-sciencedirect-com.extranet.enpc.fr/science/article/pii/S036013231200279X
65 |  | asphalt and ground |  | concrete | grey | concrete grey | new | measure pedestrian pavement tile | rustic circular fan | 0.54 | 0.90 | 71 |  | Alchapar, N. L., Correa Cantaloube, E. N., & Canton, M. A. (2013). Solar reflectance index of pedestrian pavements and their response to aging. |  | https://ri.conicet.gov.ar/handle/11336/9827
66 |  | asphalt and ground |  | concrete | grey | concrete grey | 1 year | measure pedestrian pavement tile | rustic circular fan | 0.48 | 0.90 | 60 |  | Alchapar, N. L., Correa Cantaloube, E. N., & Canton, M. A. (2013). Solar reflectance index of pedestrian pavements and their response to aging. |  | https://ri.conicet.gov.ar/handle/11336/9828
67 |  | asphalt and ground |  | concrete | black | concrete black | new | measure pedestrian pavement tile | rustic circular spider | 0.42 | 0.95 | 59 |  | Alchapar, N. L., Correa Cantaloube, E. N., & Canton, M. A. (2013). Solar reflectance index of pedestrian pavements and their response to aging. |  | https://ri.conicet.gov.ar/handle/11336/9829
68 |  | asphalt and ground |  | concrete | black | concrete black | 1 year | measure pedestrian pavement tile | rustic circular spider | 0.45 | 0.95 | 59 |  | Alchapar, N. L., Correa Cantaloube, E. N., & Canton, M. A. (2013). Solar reflectance index of pedestrian pavements and their response to aging. |  | https://ri.conicet.gov.ar/handle/11336/9830
69 |  | asphalt and ground |  | concrete | red | concrete red | new | measure pedestrian pavement tile | rustic circular andalucia | 0.59 | 0.95 | 77 |  | Alchapar, N. L., Correa Cantaloube, E. N., & Canton, M. A. (2013). Solar reflectance index of pedestrian pavements and their response to aging. |  | https://ri.conicet.gov.ar/handle/11336/9831
70 |  | asphalt and ground |  | concrete | red | concrete red | 1 year | measure pedestrian pavement tile | rustic circular andalucia | 0.45 | 0.95 | 59 |  | Alchapar, N. L., Correa Cantaloube, E. N., & Canton, M. A. (2013). Solar reflectance index of pedestrian pavements and their response to aging. |  | https://ri.conicet.gov.ar/handle/11336/9832
71 |  | asphalt and ground |  | concrete | red | concrete red | new | measure pedestrian pavement tile | rustic circular fan | 0.55 | 0.90 | 71 |  | Alchapar, N. L., Correa Cantaloube, E. N., & Canton, M. A. (2013). Solar reflectance index of pedestrian pavements and their response to aging. |  | https://ri.conicet.gov.ar/handle/11336/9833
72 |  | asphalt and ground |  | concrete | red | concrete red | 1 year | measure pedestrian pavement tile | rustic circular fan | 0.41 | 0.95 | 54 |  | Alchapar, N. L., Correa Cantaloube, E. N., & Canton, M. A. (2013). Solar reflectance index of pedestrian pavements and their response to aging. |  | https://ri.conicet.gov.ar/handle/11336/9834
73 |  | asphalt and ground |  | concrete | black | concrete black | new | measure pedestrian pavement tile | rustic circular fan | 0.35 | 0.95 | 52 |  | Alchapar, N. L., Correa Cantaloube, E. N., & Canton, M. A. (2013). Solar reflectance index of pedestrian pavements and their response to aging. |  | https://ri.conicet.gov.ar/handle/11336/9835
74 |  | asphalt and ground |  | concrete | black | concrete black | 1 year | measure pedestrian pavement tile | rustic circular fan | 0.38 | 0.95 | 51 |  | Alchapar, N. L., Correa Cantaloube, E. N., & Canton, M. A. (2013). Solar reflectance index of pedestrian pavements and their response to aging. |  | https://ri.conicet.gov.ar/handle/11336/9836
75 |  | asphalt and ground |  | concrete | stone gray | concrete stone gray | new | measure pedestrian pavement tile | rustic flat boulder | 0.57 | 0.9 | 73 |  | Alchapar, N. L., Correa Cantaloube, E. N., & Canton, M. A. (2013). Solar reflectance index of pedestrian pavements and their response to aging. |  | https://ri.conicet.gov.ar/handle/11336/9837
76 |  | asphalt and ground |  | concrete | stone gray | concrete stone gray | 1 year | measure pedestrian pavement tile | rustic flat boulder | 0.43 | 0.95 | 56 |  | Alchapar, N. L., Correa Cantaloube, E. N., & Canton, M. A. (2013). Solar reflectance index of pedestrian pavements and their response to aging. |  | https://ri.conicet.gov.ar/handle/11336/9838
77 |  | asphalt and ground |  | concrete | black | concrete black | new | measure pedestrian pavement tile | rustic straight square | 0.39 | 0.95 | 55 |  | Alchapar, N. L., Correa Cantaloube, E. N., & Canton, M. A. (2013). Solar reflectance index of pedestrian pavements and their response to aging. |  | https://ri.conicet.gov.ar/handle/11336/9839
78 |  | asphalt and ground |  | concrete | black | concrete black | new | measure pedestrian pavement tile | rustic straight square | 0.38 | 0.95 | 51 |  | Alchapar, N. L., Correa Cantaloube, E. N., & Canton, M. A. (2013). Solar reflectance index of pedestrian pavements and their response to aging. |  | https://ri.conicet.gov.ar/handle/11336/9840
79 |  | asphalt and ground |  | concrete | gray | concrete gray | new | measure pedestrian pavement tile | rustic circular spider | 0.62 | 0.9 | 79 |  | Alchapar, N. L., Correa Cantaloube, E. N., & Canton, M. A. (2013). Solar reflectance index of pedestrian pavements and their response to aging. |  | https://ri.conicet.gov.ar/handle/11336/9841
80 |  | asphalt and ground |  | concrete | gray | concrete gray | 1 year | measure pedestrian pavement tile | rustic circular spider | 0.47 | 0.95 | 61 |  | Alchapar, N. L., Correa Cantaloube, E. N., & Canton, M. A. (2013). Solar reflectance index of pedestrian pavements and their response to aging. |  | https://ri.conicet.gov.ar/handle/11336/9842
81 |  | asphalt and ground |  | concrete | red | concrete red | new | measure pedestrian pavement tile | rustic circular spider | 0.57 | 0.9 | 74 |  | Alchapar, N. L., Correa Cantaloube, E. N., & Canton, M. A. (2013). Solar reflectance index of pedestrian pavements and their response to aging. |  | https://ri.conicet.gov.ar/handle/11336/9843
82 |  | asphalt and ground |  | concrete | red | concrete red | 1 year | measure pedestrian pavement tile | rustic circular spider | 0.44 | 0.95 | 58 |  | Alchapar, N. L., Correa Cantaloube, E. N., & Canton, M. A. (2013). Solar reflectance index of pedestrian pavements and their response to aging. |  | https://ri.conicet.gov.ar/handle/11336/9844
83 |  | asphalt and ground |  | concrete-stone | murcia black | concrete-stone murcia black | new | measure pedestrian pavement tile | smooth circular fan | 0.36 | 0.95 | 53 |  | Alchapar, N. L., Correa Cantaloube, E. N., & Canton, M. A. (2013). Solar reflectance index of pedestrian pavements and their response to aging. |  | https://ri.conicet.gov.ar/handle/11336/9845
84 |  | asphalt and ground |  | concrete-stone | murcia black | concrete-stone murcia black | new | measure pedestrian pavement tile | smooth circular fan | 0.35 | 0.95 | 48 |  | Alchapar, N. L., Correa Cantaloube, E. N., & Canton, M. A. (2013). Solar reflectance index of pedestrian pavements and their response to aging. |  | https://ri.conicet.gov.ar/handle/11336/9846
85 |  | asphalt and ground |  | concrete-stone | black-white | concrete-stone black-white | 1 year | measure pedestrian pavement tile | smooth circular andalucia | 0.56 | 0.90 | 72 |  | Alchapar, N. L., Correa Cantaloube, E. N., & Canton, M. A. (2013). Solar reflectance index of pedestrian pavements and their response to aging. |  | https://ri.conicet.gov.ar/handle/11336/9847
86 |  | asphalt and ground |  | concrete-stone | black-white | concrete-stone black-white | 2 year | measure pedestrian pavement tile | smooth circular andalucia | 0.43 | 0.95 | 57 |  | Alchapar, N. L., Correa Cantaloube, E. N., & Canton, M. A. (2013). Solar reflectance index of pedestrian pavements and their response to aging. |  | https://ri.conicet.gov.ar/handle/11336/9848
87 |  | asphalt and ground |  | concrete-stone | murcia black | concrete-stone murcia black | new | measure pedestrian pavement tile | smooth straight square | 0.38 | 0.95 | 54 |  | Alchapar, N. L., Correa Cantaloube, E. N., & Canton, M. A. (2013). Solar reflectance index of pedestrian pavements and their response to aging. |  | https://ri.conicet.gov.ar/handle/11336/9849
88 |  | asphalt and ground |  | concrete-stone | murcia black | concrete-stone murcia black | new | measure pedestrian pavement tile | smooth straight square | 0.42 | 0.95 | 56 |  | Alchapar, N. L., Correa Cantaloube, E. N., & Canton, M. A. (2013). Solar reflectance index of pedestrian pavements and their response to aging. |  | https://ri.conicet.gov.ar/handle/11336/9850
89 |  | asphalt and ground |  | concrete-stone | gray- multicolor | concrete-stone gray- multicolor | new | measure pedestrian pavement tile | smooth circular andalucia | 0.64 | 0.85 | 80 |  | Alchapar, N. L., Correa Cantaloube, E. N., & Canton, M. A. (2013). Solar reflectance index of pedestrian pavements and their response to aging. |  | https://ri.conicet.gov.ar/handle/11336/9851
90 |  | asphalt and ground |  | concrete-stone | gray- multicolor | concrete-stone gray- multicolor | new | measure pedestrian pavement tile | smooth circular andalucia | 0.50 | 0.95 | 64 |  | Alchapar, N. L., Correa Cantaloube, E. N., & Canton, M. A. (2013). Solar reflectance index of pedestrian pavements and their response to aging. |  | https://ri.conicet.gov.ar/handle/11336/9852
91 |  | asphalt and ground |  | concrete | yellow | concrete yellow | 1 year | measure pedestrian pavement tile | rustic straight diagonal | 0.55 | 0.90 | 71 |  | Alchapar, N. L., Correa Cantaloube, E. N., & Canton, M. A. (2013). Solar reflectance index of pedestrian pavements and their response to aging. |  | https://ri.conicet.gov.ar/handle/11336/9853
92 |  | asphalt and ground |  | concrete | yellow | concrete yellow | 2 year | measure pedestrian pavement tile | rustic straight diagonal | 0.47 | 0.95 | 61 |  | Alchapar, N. L., Correa Cantaloube, E. N., & Canton, M. A. (2013). Solar reflectance index of pedestrian pavements and their response to aging. |  | https://ri.conicet.gov.ar/handle/11336/9854
93 |  | asphalt and ground |  | concrete | red | concrete red | new | measure pedestrian pavement tile | rustic flat mosaic | 0.44 | 0.95 | 61 |  | Alchapar, N. L., Correa Cantaloube, E. N., & Canton, M. A. (2013). Solar reflectance index of pedestrian pavements and their response to aging. |  | https://ri.conicet.gov.ar/handle/11336/9855
94 |  | asphalt and ground |  | concrete | red | concrete red | new | measure pedestrian pavement tile | rustic flat mosaic | 0.44 | 0.95 | 58 |  | Alchapar, N. L., Correa Cantaloube, E. N., & Canton, M. A. (2013). Solar reflectance index of pedestrian pavements and their response to aging. |  | https://ri.conicet.gov.ar/handle/11336/9856
95 |  | asphalt and ground |  | concrete | multicolor | concrete multicolor | new | measure pedestrian pavement tile | rustic flat boulder | 0.44 | 0.95 | 61 |  | Alchapar, N. L., Correa Cantaloube, E. N., & Canton, M. A. (2013). Solar reflectance index of pedestrian pavements and their response to aging. |  | https://ri.conicet.gov.ar/handle/11336/9857
96 |  | asphalt and ground |  | concrete | multicolor | concrete multicolor | new | measure pedestrian pavement tile | rustic flat boulder | 0.44 | 0.95 | 58 |  | Alchapar, N. L., Correa Cantaloube, E. N., & Canton, M. A. (2013). Solar reflectance index of pedestrian pavements and their response to aging. |  | https://ri.conicet.gov.ar/handle/11336/9858
97 |  | asphalt and ground |  | concrete | yellow | concrete yellow | 1 year | measure pedestrian pavement tile | rustic flat start | 0.58 | 0.90 | 75 |  | Alchapar, N. L., Correa Cantaloube, E. N., & Canton, M. A. (2013). Solar reflectance index of pedestrian pavements and their response to aging. |  | https://ri.conicet.gov.ar/handle/11336/9859
98 |  | asphalt and ground |  | concrete | yellow | concrete yellow | 2 year | measure pedestrian pavement tile | rustic flat start | 0.44 | 0.95 | 58 |  | Alchapar, N. L., Correa Cantaloube, E. N., & Canton, M. A. (2013). Solar reflectance index of pedestrian pavements and their response to aging. |  | https://ri.conicet.gov.ar/handle/11336/9860
99 |  | asphalt and ground |  | concrete | gray | concrete gray | 3 year | measure pedestrian pavement tile | rustic flat start | 0.56 | 0.90 | 73 |  | Alchapar, N. L., Correa Cantaloube, E. N., & Canton, M. A. (2013). Solar reflectance index of pedestrian pavements and their response to aging. |  | https://ri.conicet.gov.ar/handle/11336/9861
100 |  | asphalt and ground |  | concrete | gray | concrete gray | 4 year | measure pedestrian pavement tile | rustic flat start | 0.41 | 0.95 | 55 |  | Alchapar, N. L., Correa Cantaloube, E. N., & Canton, M. A. (2013). Solar reflectance index of pedestrian pavements and their response to aging. |  | https://ri.conicet.gov.ar/handle/11336/9862
101 |  | asphalt and ground |  | concrete | black | concrete black | new | measure pedestrian pavement tile | rustic flat mosaic | 0.42 | 0.95 | 59 |  | Alchapar, N. L., Correa Cantaloube, E. N., & Canton, M. A. (2013). Solar reflectance index of pedestrian pavements and their response to aging. |  | https://ri.conicet.gov.ar/handle/11336/9863
102 |  | asphalt and ground |  | concrete | black | concrete black | new | measure pedestrian pavement tile | rustic flat mosaic | 0.39 | 0.95 | 52 |  | Alchapar, N. L., Correa Cantaloube, E. N., & Canton, M. A. (2013). Solar reflectance index of pedestrian pavements and their response to aging. |  | https://ri.conicet.gov.ar/handle/11336/9864
103 |  | asphalt and ground |  | concrete | gray | concrete gray | 1 year | measure pedestrian pavement tile | rustic stright square | 0.60 | 0.90 | 77 |  | Alchapar, N. L., Correa Cantaloube, E. N., & Canton, M. A. (2013). Solar reflectance index of pedestrian pavements and their response to aging. |  | https://ri.conicet.gov.ar/handle/11336/9865
104 |  | asphalt and ground |  | concrete | gray | concrete gray | 2 year | measure pedestrian pavement tile | rustic stright square | 0.46 | 0.95 | 60 |  | Alchapar, N. L., Correa Cantaloube, E. N., & Canton, M. A. (2013). Solar reflectance index of pedestrian pavements and their response to aging. |  | https://ri.conicet.gov.ar/handle/11336/9866
105 |  | asphalt and ground |  | concrete-stone | jade green | concrete-stone jade green | new | measure pedestrian pavement tile | smooth circular andalucia | 0.48 | 0.95 | 65 |  | Alchapar, N. L., Correa Cantaloube, E. N., & Canton, M. A. (2013). Solar reflectance index of pedestrian pavements and their response to aging. |  | https://ri.conicet.gov.ar/handle/11336/9867
106 |  | asphalt and ground |  | concrete-stone | jade green | concrete-stone jade green | new | measure pedestrian pavement tile | smooth circular andalucia | 0.40 | 0.95 | 53 |  | Alchapar, N. L., Correa Cantaloube, E. N., & Canton, M. A. (2013). Solar reflectance index of pedestrian pavements and their response to aging. |  | https://ri.conicet.gov.ar/handle/11336/9868
107 |  | asphalt and ground |  | concrete-stone | black-white | concrete-stone black-white | new | measure pedestrian pavement tile | smooth straight square | 0.38 | 0.95 | 55 |  | Alchapar, N. L., Correa Cantaloube, E. N., & Canton, M. A. (2013). Solar reflectance index of pedestrian pavements and their response to aging. |  | https://ri.conicet.gov.ar/handle/11336/9869
108 |  | asphalt and ground |  | concrete-stone | black-white | concrete-stone black-white | 1 year | measure pedestrian pavement tile | smooth straight square | 0.38 | 0.95 | 51 |  | Alchapar, N. L., Correa Cantaloube, E. N., & Canton, M. A. (2013). Solar reflectance index of pedestrian pavements and their response to aging. |  | https://ri.conicet.gov.ar/handle/11336/9870
109 |  | asphalt and ground |  | concrete-stone | murcia black | concrete-stone murcia black | new | measure pedestrian pavement tile | smooth circular andalucia | 0.49 | 0.90 | 64 |  | Alchapar, N. L., Correa Cantaloube, E. N., & Canton, M. A. (2013). Solar reflectance index of pedestrian pavements and their response to aging. |  | https://ri.conicet.gov.ar/handle/11336/9871
110 |  | asphalt and ground |  | concrete-stone | murcia black | concrete-stone murcia black | 1 year | measure pedestrian pavement tile | smooth circular andalucia | 0.41 | 0.90 | 52 |  | Alchapar, N. L., Correa Cantaloube, E. N., & Canton, M. A. (2013). Solar reflectance index of pedestrian pavements and their response to aging. |  | https://ri.conicet.gov.ar/handle/11336/9872
111 |  | asphalt and ground |  | concrete-stone | bordeau | concrete-stone bordeau | new | measure pedestrian pavement tile | smooth straight square | 0.56 | 0.90 | 72 |  | Alchapar, N. L., Correa Cantaloube, E. N., & Canton, M. A. (2013). Solar reflectance index of pedestrian pavements and their response to aging. |  | https://ri.conicet.gov.ar/handle/11336/9873
112 |  | asphalt and ground |  | concrete-stone | bordeau | concrete-stone bordeau | 1 year | measure pedestrian pavement tile | smooth straight square | 0.41 | 0.95 | 55 |  | Alchapar, N. L., Correa Cantaloube, E. N., & Canton, M. A. (2013). Solar reflectance index of pedestrian pavements and their response to aging. |  | https://ri.conicet.gov.ar/handle/11336/9874
113 |  | asphalt and ground |  | concrete-stone | gray | concrete-stone gray | new | measure pedestrian pavement tile | smooth flat mosaic | 0.68 | 0.85 | 85 |  | Alchapar, N. L., Correa Cantaloube, E. N., & Canton, M. A. (2013). Solar reflectance index of pedestrian pavements and their response to aging. |  | https://ri.conicet.gov.ar/handle/11336/9875
114 |  | asphalt and ground |  | concrete-stone | gray | concrete-stone gray | 1 year | measure pedestrian pavement tile | smooth flat mosaic | 0.53 | 0.90 | 66 |  | Alchapar, N. L., Correa Cantaloube, E. N., & Canton, M. A. (2013). Solar reflectance index of pedestrian pavements and their response to aging. |  | https://ri.conicet.gov.ar/handle/11336/9876
115 |  | asphalt and ground |  | concrete-stone | black-multicolor | concrete-stone black-multicolor | new | measure pedestrian pavement tile | smooth circular andalucia | 0.67 | 0.90 | 85 |  | Alchapar, N. L., Correa Cantaloube, E. N., & Canton, M. A. (2013). Solar reflectance index of pedestrian pavements and their response to aging. |  | https://ri.conicet.gov.ar/handle/11336/9877
116 |  | asphalt and ground |  | concrete-stone | black-multicolor | concrete-stone black-multicolor | 1 year | measure pedestrian pavement tile | smooth circular andalucia | 0.45 | 0.95 | 59 |  | Alchapar, N. L., Correa Cantaloube, E. N., & Canton, M. A. (2013). Solar reflectance index of pedestrian pavements and their response to aging. |  | https://ri.conicet.gov.ar/handle/11336/9878
117 |  | asphalt and ground |  | concrete | black | concrete black | new | measure pedestrian pavement tile | rustic circular andalucia | 0.35 | 0.98 | 52 |  | Alchapar, N. L., Correa Cantaloube, E. N., & Canton, M. A. (2013). Solar reflectance index of pedestrian pavements and their response to aging. |  | https://ri.conicet.gov.ar/handle/11336/9879
118 |  | asphalt and ground |  | concrete | black | concrete black | 1 year | measure pedestrian pavement tile | rustic circular andalucia | 0.48 | 0.98 | 63 |  | Alchapar, N. L., Correa Cantaloube, E. N., & Canton, M. A. (2013). Solar reflectance index of pedestrian pavements and their response to aging. |  | https://ri.conicet.gov.ar/handle/11336/9880
119 |  | asphalt and ground |  | concrete-stone | red | concrete-stone red | new | measure pedestrian pavement tile | smooth straight square | 0.59 | 0.90 | 75 |  | Alchapar, N. L., Correa Cantaloube, E. N., & Canton, M. A. (2013). Solar reflectance index of pedestrian pavements and their response to aging. |  | https://ri.conicet.gov.ar/handle/11336/9881
120 |  | asphalt and ground |  | concrete-stone | red | concrete-stone red | 1 year | measure pedestrian pavement tile | smooth straight square | 0.47 | 0.95 | 61 |  | Alchapar, N. L., Correa Cantaloube, E. N., & Canton, M. A. (2013). Solar reflectance index of pedestrian pavements and their response to aging. |  | https://ri.conicet.gov.ar/handle/11336/9882
121 |  | asphalt and ground |  | natural stone | murcia black | natural stone murcia black | new | measure pedestrian pavement tile | smooth flat mosaic | 0.47 | 0.90 | 62 |  | Alchapar, N. L., Correa Cantaloube, E. N., & Canton, M. A. (2013). Solar reflectance index of pedestrian pavements and their response to aging. |  | https://ri.conicet.gov.ar/handle/11336/9883
122 |  | asphalt and ground |  | natural stone | murcia black | natural stone murcia black | 1 year | measure pedestrian pavement tile | smooth flat mosaic | 0.42 | 0.90 | 54 |  | Alchapar, N. L., Correa Cantaloube, E. N., & Canton, M. A. (2013). Solar reflectance index of pedestrian pavements and their response to aging. |  | https://ri.conicet.gov.ar/handle/11336/9884
123 |  | asphalt and ground |  | concrete-stone | gray- multicolor | concrete-stone gray- multicolor | new | measure pedestrian pavement tile | smooth straight square | 0.59 | 0.90 | 76 |  | Alchapar, N. L., Correa Cantaloube, E. N., & Canton, M. A. (2013). Solar reflectance index of pedestrian pavements and their response to aging. |  | https://ri.conicet.gov.ar/handle/11336/9885
124 |  | asphalt and ground |  | concrete-stone | gray- multicolor | concrete-stone gray- multicolor | 1 year | measure pedestrian pavement tile | smooth straight square | 0.53 | 0.90 | 66 |  | Alchapar, N. L., Correa Cantaloube, E. N., & Canton, M. A. (2013). Solar reflectance index of pedestrian pavements and their response to aging. |  | https://ri.conicet.gov.ar/handle/11336/9886
125 |  | asphalt and ground |  | natural stone | jade green | natural stone jade green | new | measure pedestrian pavement tile | smooth flat mosaic | 0.53 | 0.90 | 69 |  | Alchapar, N. L., Correa Cantaloube, E. N., & Canton, M. A. (2013). Solar reflectance index of pedestrian pavements and their response to aging. |  | https://ri.conicet.gov.ar/handle/11336/9887
126 |  | asphalt and ground |  | natural stone | jade green | natural stone jade green | 1 year | measure pedestrian pavement tile | smooth flat mosaic | 0.43 | 0.90 | 55 |  | Alchapar, N. L., Correa Cantaloube, E. N., & Canton, M. A. (2013). Solar reflectance index of pedestrian pavements and their response to aging. |  | https://ri.conicet.gov.ar/handle/11336/9888
127 |  | asphalt and ground |  | concrete-stone | jade green | concrete-stone jade green | new | measure pedestrian pavement tile | smooth straight square | 0.53 | 0.90 | 69 |  | Alchapar, N. L., Correa Cantaloube, E. N., & Canton, M. A. (2013). Solar reflectance index of pedestrian pavements and their response to aging. |  | https://ri.conicet.gov.ar/handle/11336/9889
128 |  | asphalt and ground |  | concrete-stone | jade green | concrete-stone jade green | 1 year | measure pedestrian pavement tile | smooth straight square | 0.40 | 0.95 | 53 |  | Alchapar, N. L., Correa Cantaloube, E. N., & Canton, M. A. (2013). Solar reflectance index of pedestrian pavements and their response to aging. |  | https://ri.conicet.gov.ar/handle/11336/9890
129 |  | asphalt and ground |  | concrete | black | concrete black | new | measure pedestrian pavement tile | rustic straight square | 0.43 | 0.95 | 59 |  | Alchapar, N. L., Correa Cantaloube, E. N., & Canton, M. A. (2013). Solar reflectance index of pedestrian pavements and their response to aging. |  | https://ri.conicet.gov.ar/handle/11336/9891
130 |  | asphalt and ground |  | concrete | black | concrete black | 1 year | measure pedestrian pavement tile | rustic straight square | 0.42 | 0.95 | 55 |  | Alchapar, N. L., Correa Cantaloube, E. N., & Canton, M. A. (2013). Solar reflectance index of pedestrian pavements and their response to aging. |  | https://ri.conicet.gov.ar/handle/11336/9892
131 |  | asphalt and ground |  | natural stone | stone | natural stone stone | new | measure pedestrian pavement tile | travertine smooth flat mosaic | 0.93 | 0.80 | 100 |  | Alchapar, N. L., Correa Cantaloube, E. N., & Canton, M. A. (2013). Solar reflectance index of pedestrian pavements and their response to aging. |  | https://ri.conicet.gov.ar/handle/11336/9893
132 |  | asphalt and ground |  | natural stone | stone | natural stone stone | 1 year | measure pedestrian pavement tile | travertine smooth flat mosaic | 0.82 | 0.80 | 100 |  | Alchapar, N. L., Correa Cantaloube, E. N., & Canton, M. A. (2013). Solar reflectance index of pedestrian pavements and their response to aging. |  | https://ri.conicet.gov.ar/handle/11336/9894
133 |  | asphalt and ground |  | concrete-calcareous | black | concrete-calcareous black | new | measure pedestrian pavement tile | smooth straight square | 0.42 | 0.95 | 58 |  | Alchapar, N. L., Correa Cantaloube, E. N., & Canton, M. A. (2013). Solar reflectance index of pedestrian pavements and their response to aging. |  | https://ri.conicet.gov.ar/handle/11336/9895
134 |  | asphalt and ground |  | concrete-calcareous | black | concrete-calcareous black | 1 year | measure pedestrian pavement tile | smooth straight square | 0.50 | 0.95 | 64 |  | Alchapar, N. L., Correa Cantaloube, E. N., & Canton, M. A. (2013). Solar reflectance index of pedestrian pavements and their response to aging. |  | https://ri.conicet.gov.ar/handle/11336/9896
135 |  | asphalt and ground |  | concrete-calcareous | red | concrete-calcareous red | new | measure pedestrian pavement tile | 0 | 0.56 | 0.90 | 72 |  | Alchapar, N. L., Correa Cantaloube, E. N., & Canton, M. A. (2013). Solar reflectance index of pedestrian pavements and their response to aging. |  | https://ri.conicet.gov.ar/handle/11336/9897
136 |  | asphalt and ground |  | concrete-calcareous | red | concrete-calcareous red | 1 year | measure pedestrian pavement tile | 0 | 0.42 | 0.95 | 56 |  | Alchapar, N. L., Correa Cantaloube, E. N., & Canton, M. A. (2013). Solar reflectance index of pedestrian pavements and their response to aging. |  | https://ri.conicet.gov.ar/handle/11336/9898
137 |  | asphalt and ground |  | concrete-calcareous | yellow | concrete-calcareous yellow | new | measure pedestrian pavement tile | smooth straight single line | 0.53 | 0.90 | 69 |  | Alchapar, N. L., Correa Cantaloube, E. N., & Canton, M. A. (2013). Solar reflectance index of pedestrian pavements and their response to aging. |  | https://ri.conicet.gov.ar/handle/11336/9899
138 |  | asphalt and ground |  | concrete-calcareous | yellow | concrete-calcareous yellow | 1 year | measure pedestrian pavement tile | smooth straight single line | 0.42 | 0.95 | 56 |  | Alchapar, N. L., Correa Cantaloube, E. N., & Canton, M. A. (2013). Solar reflectance index of pedestrian pavements and their response to aging. |  | https://ri.conicet.gov.ar/handle/11336/9900
139 |  | asphalt and ground |  | concrete-calcareous | yellow | concrete-calcareous yellow | new | measure pedestrian pavement tile | smooth stright multiline | 0.58 | 0.90 | 74 |  | Alchapar, N. L., Correa Cantaloube, E. N., & Canton, M. A. (2013). Solar reflectance index of pedestrian pavements and their response to aging. |  | https://ri.conicet.gov.ar/handle/11336/9901
140 |  | asphalt and ground |  | concrete-calcareous | yellow | concrete-calcareous yellow | 1 year | measure pedestrian pavement tile | smooth stright multiline | 0.42 | 0.95 | 55 |  | Alchapar, N. L., Correa Cantaloube, E. N., & Canton, M. A. (2013). Solar reflectance index of pedestrian pavements and their response to aging. |  | https://ri.conicet.gov.ar/handle/11336/9902
141 |  | asphalt and ground | Quartzite conglomerate | Quartzite | Beige/brown/black/red | Quartzite Beige/brown/black/red | New | spectoradiometer | 360 × 4 × 220 mm | 0.26 | 0.92 | 0 |  | LUMA | (“Derivation of an Urban Materials Spectral Library through Emittance and Reflectance Spectroscopy,” 2014) | https://www-sciencedirect-com.extranet.enpc.fr/science/article/pii/S0924271614001233
142 |  | asphalt and ground | Quartzite conglomerate | Quartzite | Beige/brown/black/red | Quartzite Beige/brown/black/red | New | spectoradiometer | 148 × 27 × 97 mm | 0.32 | 0.96 | 0 |  | LUMA | (“Derivation of an Urban Materials Spectral Library through Emittance and Reflectance Spectroscopy,” 2014) | https://www-sciencedirect-com.extranet.enpc.fr/science/article/pii/S0924271614001233
143 |  | asphalt and ground | Quartzite conglomerate | Quartzite | Brown | Quartzite Brown | New | spectoradiometer | 215 × 35 × 105 mm | 0.25 | 0.97 | 0 |  | LUMA | (“Derivation of an Urban Materials Spectral Library through Emittance and Reflectance Spectroscopy,” 2014) | https://www-sciencedirect-com.extranet.enpc.fr/science/article/pii/S0924271614001233
144 |  | asphalt and ground | Stone | Sandstone | Beige | Sandstone Beige | Used | spectoradiometer | 120 × 19 × 90 mm | 0.4 | 0.9 | 0 |  | LUMA | (“Derivation of an Urban Materials Spectral Library through Emittance and Reflectance Spectroscopy,” 2014) | https://www-sciencedirect-com.extranet.enpc.fr/science/article/pii/S0924271614001233
145 |  | asphalt and ground | Stone | Carboniferous coral limestone | Grey | Carboniferous coral limestone Grey | Used | spectoradiometer | 120 × 80 × 27 mm | 0.2 | 0.94 | 0 |  | LUMA | (“Derivation of an Urban Materials Spectral Library through Emittance and Reflectance Spectroscopy,” 2014) | https://www-sciencedirect-com.extranet.enpc.fr/science/article/pii/S0924271614001233
146 |  | asphalt and ground | Stone | Sandstone | Yellow | Sandstone Yellow | Used | spectoradiometer | 70 × 55 × 25 mm | 0.26 | 0.93 | 0 |  | LUMA | (“Derivation of an Urban Materials Spectral Library through Emittance and Reflectance Spectroscopy,” 2014) | https://www-sciencedirect-com.extranet.enpc.fr/science/article/pii/S0924271614001233
147 |  | asphalt and ground | Stone | Limestone | Beige | Limestone Beige | Used | spectoradiometer | 28 × 75 × 180 mm | 0.68 | 0.93 | 0 |  | LUMA | (“Derivation of an Urban Materials Spectral Library through Emittance and Reflectance Spectroscopy,” 2014) | https://www-sciencedirect-com.extranet.enpc.fr/science/article/pii/S0924271614001233
148 |  | asphalt and ground | Stone | Sandstone | Light grey | Sandstone Light grey | Smooth | spectoradiometer | 142 × 56 × 52 mm | 0.46 | 0.92 | 0 |  | LUMA | (“Derivation of an Urban Materials Spectral Library through Emittance and Reflectance Spectroscopy,” 2014) | https://www-sciencedirect-com.extranet.enpc.fr/science/article/pii/S0924271614001233
149 |  | asphalt and ground | Granite | Granite | White/black | Granite White/black | New, rough | spectoradiometer | 101 × 95 × 88 mm | 0.48 | 0.92 | 0 |  | LUMA | (“Derivation of an Urban Materials Spectral Library through Emittance and Reflectance Spectroscopy,” 2014) | https://www-sciencedirect-com.extranet.enpc.fr/science/article/pii/S0924271614001233
150 |  | asphalt and ground | Granite | Granite with cement | White/red | Granite with cement White/red | Weathered | spectoradiometer | 215 × 57 × 105 mm | 0.34 | 0.93 | 0 |  | LUMA | (“Derivation of an Urban Materials Spectral Library through Emittance and Reflectance Spectroscopy,” 2014) | https://www-sciencedirect-com.extranet.enpc.fr/science/article/pii/S0924271614001233
151 |  | asphalt and ground | Granite | Granite with cement | White/black | Granite with cement White/black | Weathered | spectoradiometer | 233 × 60 × 78 mm | 0.41 | 0.89 | 0 |  | LUMA | (“Derivation of an Urban Materials Spectral Library through Emittance and Reflectance Spectroscopy,” 2014) | https://www-sciencedirect-com.extranet.enpc.fr/science/article/pii/S0924271614001233
152 |  | asphalt and ground | Granite | Granite | White/red/black | Granite White/red/black | Weathered | spectoradiometer | 125 × 50 × 111 mm | 0.54 | 0.93 | 0 |  | LUMA | (“Derivation of an Urban Materials Spectral Library through Emittance and Reflectance Spectroscopy,” 2014) | https://www-sciencedirect-com.extranet.enpc.fr/science/article/pii/S0924271614001233
153 |  | asphalt and ground | Granite | Granite | Red/black | Granite Red/black | Smooth | spectoradiometer | 190 × 83 × 68 mm | 0.22 | 0.89 | 0 |  | LUMA | (“Derivation of an Urban Materials Spectral Library through Emittance and Reflectance Spectroscopy,” 2014) | https://www-sciencedirect-com.extranet.enpc.fr/science/article/pii/S0924271614001233
154 |  | asphalt and ground | Road asphalt | Asphalt with stone aggregate | Black/grey | Asphalt with stone aggregate Black/grey | Weathered | spectoradiometer | 60 × 100 × 200 mm | 0.21 | 0.96 | 0 |  | LUMA | (“Derivation of an Urban Materials Spectral Library through Emittance and Reflectance Spectroscopy,” 2014) | https://www-sciencedirect-com.extranet.enpc.fr/science/article/pii/S0924271614001233
155 |  | asphalt and ground | Road asphalt | Asphalt with stone aggregate | Black/grey | Asphalt with stone aggregate Black/grey | Weathered | spectoradiometer | 60 × 90 × 150 mm | 0.18 | 0.94 | 0 |  | LUMA | (“Derivation of an Urban Materials Spectral Library through Emittance and Reflectance Spectroscopy,” 2014) | https://www-sciencedirect-com.extranet.enpc.fr/science/article/pii/S0924271614001233
156 |  | asphalt and ground | Road asphalt | Asphalt with stone aggregate | Black/grey | Asphalt with stone aggregate Black/grey | Weathered | spectoradiometer | 50 × 120 × 170 mm | 0.21 | 0.94 | 0 |  | LUMA | (“Derivation of an Urban Materials Spectral Library through Emittance and Reflectance Spectroscopy,” 2014) | https://www-sciencedirect-com.extranet.enpc.fr/science/article/pii/S0924271614001233
157 |  | asphalt and ground | Road asphalt | Asphalt with stone aggregate | Black/grey | Asphalt with stone aggregate Black/grey | Weathered | spectoradiometer | 55 × 75 × 130 mm | 0.18 | 0.94 | 0 |  | LUMA | (“Derivation of an Urban Materials Spectral Library through Emittance and Reflectance Spectroscopy,” 2014) | https://www-sciencedirect-com.extranet.enpc.fr/science/article/pii/S0924271614001233
158 |  | asphalt and ground | Road asphalt | Asphalt with stone aggregate | Black/grey | Asphalt with stone aggregate Black/grey | Weathered | spectoradiometer | 30 × 145 × 180 mm | 0.19 | 0.93 | 0 |  | LUMA | (“Derivation of an Urban Materials Spectral Library through Emittance and Reflectance Spectroscopy,” 2014) | https://www-sciencedirect-com.extranet.enpc.fr/science/article/pii/S0924271614001233
159 |  | asphalt and ground | Road asphalt | Asphalt with stone aggregate | Black/grey | Asphalt with stone aggregate Black/grey | Weathered | spectoradiometer | 3 × 165 × 170 mm | 0.12 | 0.91 | 0 |  | LUMA | (“Derivation of an Urban Materials Spectral Library through Emittance and Reflectance Spectroscopy,” 2014) | https://www-sciencedirect-com.extranet.enpc.fr/science/article/pii/S0924271614001233
160 |  | asphalt and ground | Asphalt roofing shingle | Tarmac roofing paper | Grey | Tarmac roofing paper Grey | New | spectoradiometer | 140 × 25 × 140 mm | 0.07 | 0.93 | 0 |  | LUMA | (“Derivation of an Urban Materials Spectral Library through Emittance and Reflectance Spectroscopy,” 2014) | https://www-sciencedirect-com.extranet.enpc.fr/science/article/pii/S0924271614001233
161 |  | asphalt and ground | Road asphalt | Tarmac | Black | Tarmac Black | Weathered | spectoradiometer | 21 × 60 × 85 mm | 0.13 | 0.95 | 0 |  | LUMA | (“Derivation of an Urban Materials Spectral Library through Emittance and Reflectance Spectroscopy,” 2014) | https://www-sciencedirect-com.extranet.enpc.fr/science/article/pii/S0924271614001233
162 |  | asphalt and ground | Road asphalt | Tarmac | Black | Tarmac Black | Weathered | spectoradiometer | 21 × 65 × 80 mm | 0.08 | 0.95 | 0 |  | LUMA | (“Derivation of an Urban Materials Spectral Library through Emittance and Reflectance Spectroscopy,” 2014) | https://www-sciencedirect-com.extranet.enpc.fr/science/article/pii/S0924271614001233
163 |  | asphalt and ground | Road asphalt | Tarmac | Black | Tarmac Black | Weathered | spectoradiometer | 397 × 60 × 140 mm | 0.1 | 0.96 | 0 |  | LUMA | (“Derivation of an Urban Materials Spectral Library through Emittance and Reflectance Spectroscopy,” 2014) | https://www-sciencedirect-com.extranet.enpc.fr/science/article/pii/S0924271614001233
164 |  | asphalt and ground | Cement | Cement | Grey/ochre | Cement Grey/ochre | Weathered | spectoradiometer | 198 × 53 × 100 mm | 0.29 | 0.94 | 0 |  | LUMA | (“Derivation of an Urban Materials Spectral Library through Emittance and Reflectance Spectroscopy,” 2014) | https://www-sciencedirect-com.extranet.enpc.fr/science/article/pii/S0924271614001233
165 |  | asphalt and ground | Concrete | Concrete | Grey/white | Concrete Grey/white | New | spectoradiometer | 268 × 44 × 148 mm | 0.21 | 0.92 | 0 |  | LUMA | (“Derivation of an Urban Materials Spectral Library through Emittance and Reflectance Spectroscopy,” 2014) | https://www-sciencedirect-com.extranet.enpc.fr/science/article/pii/S0924271614001233
166 |  | asphalt and ground | Cement | Cement | Grey | Cement Grey | Weathered | spectoradiometer | 110 × 72 × 85 mm | 0.23 | 0.91 | 0 |  | LUMA | (“Derivation of an Urban Materials Spectral Library through Emittance and Reflectance Spectroscopy,” 2014) | https://www-sciencedirect-com.extranet.enpc.fr/science/article/pii/S0924271614001233
167 |  | asphalt and ground | Concrete | Concrete | Grey | Concrete Grey | Weathered | spectoradiometer | 45 × 80 × 115 mm | 0.37 | 0.95 | 0 |  | LUMA | (“Derivation of an Urban Materials Spectral Library through Emittance and Reflectance Spectroscopy,” 2014) | https://www-sciencedirect-com.extranet.enpc.fr/science/article/pii/S0924271614001233
168 |  | asphalt and ground | Cement | Cement | Grey | Cement Grey | Weathered | spectoradiometer | 90 × 150 × 250 mm | 0.41 | 0.95 | 0 |  | LUMA | (“Derivation of an Urban Materials Spectral Library through Emittance and Reflectance Spectroscopy,” 2014) | https://www-sciencedirect-com.extranet.enpc.fr/science/article/pii/S0924271614001233
169 |  | asphalt and ground | Concrete | Concrete | White | Concrete White | Weathered | spectoradiometer | 20 × 120 × 108 mm | 0.42 | 0.95 | 0 |  | LUMA | (“Derivation of an Urban Materials Spectral Library through Emittance and Reflectance Spectroscopy,” 2014) | https://www-sciencedirect-com.extranet.enpc.fr/science/article/pii/S0924271614001233
170 |  | asphalt and ground | Concrete | Concrete | Grey | Concrete Grey | Weathered, rough | spectoradiometer | 200 × 60 × 100 mm | 0.25 | 0.95 | 0 |  | LUMA | (“Derivation of an Urban Materials Spectral Library through Emittance and Reflectance Spectroscopy,” 2014) | https://www-sciencedirect-com.extranet.enpc.fr/science/article/pii/S0924271614001233
171 |  | walls | Cement brick | Cement brick | Yellow | Cement brick Yellow | New | spectoradiometer | 200 × 58 × 98 mm | 0.3 | 0.94 | 0 |  | LUMA | (“Derivation of an Urban Materials Spectral Library through Emittance and Reflectance Spectroscopy,” 2014) | https://www-sciencedirect-com.extranet.enpc.fr/science/article/pii/S0924271614001233
172 |  | walls | Cement brick | Cement brick, with sand | Black/light grey | Cement brick, with sand Black/light grey | New | spectoradiometer | 195 × 52 × 98 mm | 0.11 | 0.94 | 0 |  | LUMA | (“Derivation of an Urban Materials Spectral Library through Emittance and Reflectance Spectroscopy,” 2014) | https://www-sciencedirect-com.extranet.enpc.fr/science/article/pii/S0924271614001233
173 |  | walls | Cement brick | Cement brick | Black | Cement brick Black | New | spectoradiometer | 62 × 35 × 52 mm | 0.09 | 0.95 | 0 |  | LUMA | (“Derivation of an Urban Materials Spectral Library through Emittance and Reflectance Spectroscopy,” 2014) | https://www-sciencedirect-com.extranet.enpc.fr/science/article/pii/S0924271614001233
174 |  | walls | Ceramic brick | Brick clay, with cement | Red | Brick clay, with cement Red | Weathered | spectoradiometer | 138 × 60 × 100 mm | 0.31 | 0.91 | 0 |  | LUMA | (“Derivation of an Urban Materials Spectral Library through Emittance and Reflectance Spectroscopy,” 2014) | https://www-sciencedirect-com.extranet.enpc.fr/science/article/pii/S0924271614001233
175 |  | walls | Cement brick | Cement brick | Red | Cement brick Red | Weathered | spectoradiometer | 200 × 60 × 100 mm | 0.17 | 0.94 | 0 |  | LUMA | (“Derivation of an Urban Materials Spectral Library through Emittance and Reflectance Spectroscopy,” 2014) | https://www-sciencedirect-com.extranet.enpc.fr/science/article/pii/S0924271614001233
176 |  | walls | Cement brick | Cement brick, with sand | Black | Cement brick, with sand Black | Weathered | spectoradiometer | 200 × 60 × 100 mm | 0.2 | 0.89 | 0 |  | LUMA | (“Derivation of an Urban Materials Spectral Library through Emittance and Reflectance Spectroscopy,” 2014) | https://www-sciencedirect-com.extranet.enpc.fr/science/article/pii/S0924271614001233
177 |  | walls | Cement brick | Cement brick | Light red | Cement brick Light red | New | spectoradiometer | 63 × 100 × 212 mm | 0.22 | 0.94 | 0 |  | LUMA | (“Derivation of an Urban Materials Spectral Library through Emittance and Reflectance Spectroscopy,” 2014) | https://www-sciencedirect-com.extranet.enpc.fr/science/article/pii/S0924271614001233
178 |  | walls | Ceramic brick | Brick clay | Light red | Brick clay Light red | New | spectoradiometer | 63 × 105 × 110 mm | 0.43 | 0.94 | 0 |  | LUMA | (“Derivation of an Urban Materials Spectral Library through Emittance and Reflectance Spectroscopy,” 2014) | https://www-sciencedirect-com.extranet.enpc.fr/science/article/pii/S0924271614001233
179 |  | walls | Cement brick | Cement | Red | Cement Red | Weathered, curvy | spectoradiometer | 80 × 110 × 100 mm | 0.27 | 0.95 | 0 |  | LUMA | (“Derivation of an Urban Materials Spectral Library through Emittance and Reflectance Spectroscopy,” 2014) | https://www-sciencedirect-com.extranet.enpc.fr/science/article/pii/S0924271614001233
180 |  | walls | Ceramic brick | Brick clay, painted | Red with beige and grey | Brick clay, painted Red with beige and grey | Weathered | spectoradiometer | 63 × 110 × 230 mm | 0.53 | 0.93 | 0 |  | LUMA | (“Derivation of an Urban Materials Spectral Library through Emittance and Reflectance Spectroscopy,” 2014) | https://www-sciencedirect-com.extranet.enpc.fr/science/article/pii/S0924271614001233
181 |  | walls | Ceramic brick | Brick clay, with cement | Red/grey | Brick clay, with cement Red/grey | Weathered | spectoradiometer | 70 × 112 × 107 mm | 0.35 | 0.95 | 0 |  | LUMA | (“Derivation of an Urban Materials Spectral Library through Emittance and Reflectance Spectroscopy,” 2014) | https://www-sciencedirect-com.extranet.enpc.fr/science/article/pii/S0924271614001233
182 |  | walls | Ceramic brick | Brick clay, painted | Red with white | Brick clay, painted Red with white | Weathered, rough | spectoradiometer | 46 × 60 × 100 mm | 0.56 | 0.95 | 0 |  | LUMA | (“Derivation of an Urban Materials Spectral Library through Emittance and Reflectance Spectroscopy,” 2014) | https://www-sciencedirect-com.extranet.enpc.fr/science/article/pii/S0924271614001233
183 |  | walls | Ceramic brick | Brick clay | Red | Brick clay Red | Weathered | spectoradiometer | 68 × 90 × 130 mm | 0.32 | 0.95 | 0 |  | LUMA | (“Derivation of an Urban Materials Spectral Library through Emittance and Reflectance Spectroscopy,” 2014) | https://www-sciencedirect-com.extranet.enpc.fr/science/article/pii/S0924271614001233
184 |  | walls | Ceramic brick | Brick clay | Yellow/grey | Brick clay Yellow/grey | Weathered, dusty | spectoradiometer | 255 × 3 × 210 mm | 0.43 | 0.96 | 0 |  | LUMA | (“Derivation of an Urban Materials Spectral Library through Emittance and Reflectance Spectroscopy,” 2014) | https://www-sciencedirect-com.extranet.enpc.fr/science/article/pii/S0924271614001233
185 |  | walls | Roofing shingle | Slate | Black | Slate Black | Weathered | spectoradiometer | 255 × 3 × 210 mm | 0.09 | 0.9 | 0 |  | LUMA | (“Derivation of an Urban Materials Spectral Library through Emittance and Reflectance Spectroscopy,” 2014) | https://www-sciencedirect-com.extranet.enpc.fr/science/article/pii/S0924271614001233
186 |  | walls | Roofing shingle | Slate | Black | Slate Black | Clear | spectoradiometer | 232 × 3 × 241 mm | 0.14 | 0.93 | 0 |  | LUMA | (“Derivation of an Urban Materials Spectral Library through Emittance and Reflectance Spectroscopy,” 2014) | https://www-sciencedirect-com.extranet.enpc.fr/science/article/pii/S0924271614001233
187 |  | walls | Roofing shingle | Fibre cement | Black | Fibre cement Black | Weathered | spectoradiometer | 230 × 207 × 3 mm | 0.05 | 0.94 | 0 |  | LUMA | (“Derivation of an Urban Materials Spectral Library through Emittance and Reflectance Spectroscopy,” 2014) | https://www-sciencedirect-com.extranet.enpc.fr/science/article/pii/S0924271614001233
188 |  | walls | Roofing shingle | Fibre cement | Black | Fibre cement Black | Weathered | spectoradiometer | 150 × 11 × 150 mm | 0.06 | 0.95 | 0 |  | LUMA | (“Derivation of an Urban Materials Spectral Library through Emittance and Reflectance Spectroscopy,” 2014) | https://www-sciencedirect-com.extranet.enpc.fr/science/article/pii/S0924271614001233
189 |  | roofs | Ceramic roofing tile | Ceramic | Red | Ceramic Red | New | spectoradiometer | 300 × 10 × 200 mm | 0.31 | 0.93 | 0 |  | LUMA | (“Derivation of an Urban Materials Spectral Library through Emittance and Reflectance Spectroscopy,” 2014) | https://www-sciencedirect-com.extranet.enpc.fr/science/article/pii/S0924271614001233
190 |  | roofs | Ceramic roofing tile | Ceramic | Brown | Ceramic Brown | New | spectoradiometer | 270 × 12 × 170 mm | 0.2 | 0.93 | 0 |  | LUMA | (“Derivation of an Urban Materials Spectral Library through Emittance and Reflectance Spectroscopy,” 2014) | https://www-sciencedirect-com.extranet.enpc.fr/science/article/pii/S0924271614001233
191 |  | roofs | Cement roofing tile | Cement | Rustic red | Cement Rustic red | New | spectoradiometer | 300 × 13 × 200 mm | 0.32 | 0.91 | 0 |  | LUMA | (“Derivation of an Urban Materials Spectral Library through Emittance and Reflectance Spectroscopy,” 2014) | https://www-sciencedirect-com.extranet.enpc.fr/science/article/pii/S0924271614001233
192 |  | roofs | Ceramic roofing tile | Ceramic | Burnt red | Ceramic Burnt red | New | spectoradiometer | 260 × 12 × 165 mm | 0.24 | 0.92 | 0 |  | LUMA | (“Derivation of an Urban Materials Spectral Library through Emittance and Reflectance Spectroscopy,” 2014) | https://www-sciencedirect-com.extranet.enpc.fr/science/article/pii/S0924271614001233
193 |  | roofs | Cement roofing tile | Cement | Rustic red with dark shading | Cement Rustic red with dark shading | New, shiny | spectoradiometer | 265 × 11 × 165 mm | 0.17 | 0.96 | 0 |  | LUMA | (“Derivation of an Urban Materials Spectral Library through Emittance and Reflectance Spectroscopy,” 2014) | https://www-sciencedirect-com.extranet.enpc.fr/science/article/pii/S0924271614001233
194 |  | roofs | Cement roofing tile | Cement | Slate grey | Cement Slate grey | New | spectoradiometer | 410 × 15 × 320 mm | 0.12 | 0.94 | 0 |  | LUMA | (“Derivation of an Urban Materials Spectral Library through Emittance and Reflectance Spectroscopy,” 2014) | https://www-sciencedirect-com.extranet.enpc.fr/science/article/pii/S0924271614001233
195 |  | roofs | Ceramic roofing tile | Ceramic | Black | Ceramic Black | New | spectoradiometer | 260 × 12 × 165 mm | 0.16 | 0.92 | 0 |  | LUMA | (“Derivation of an Urban Materials Spectral Library through Emittance and Reflectance Spectroscopy,” 2014) | https://www-sciencedirect-com.extranet.enpc.fr/science/article/pii/S0924271614001233
196 |  | roofs | Cement roofing tile | Cement | Rustic red | Cement Rustic red | New, dull | spectoradiometer | 260 × 12 × 165 mm | 0.26 | 0.95 | 0 |  | LUMA | (“Derivation of an Urban Materials Spectral Library through Emittance and Reflectance Spectroscopy,” 2014) | https://www-sciencedirect-com.extranet.enpc.fr/science/article/pii/S0924271614001233
197 |  | roofs | Cement roofing tile | Cement | Autumn red | Cement Autumn red | New, rough | spectoradiometer | 10 × 130 × 165 mm | 0.19 | 0.92 | 0 |  | LUMA | (“Derivation of an Urban Materials Spectral Library through Emittance and Reflectance Spectroscopy,” 2014) | https://www-sciencedirect-com.extranet.enpc.fr/science/article/pii/S0924271614001233
198 |  | roofs | Ceramic roofing tile | Ceramic | Red | Ceramic Red | Weathered | spectoradiometer | 12 × 90 × 195 mm | 0.19 | 0.95 | 0 |  | LUMA | (“Derivation of an Urban Materials Spectral Library through Emittance and Reflectance Spectroscopy,” 2014) | https://www-sciencedirect-com.extranet.enpc.fr/science/article/pii/S0924271614001233
199 |  | roofs | Ceramic roofing tile | Ceramic | Red | Ceramic Red | Weathered | spectoradiometer | 12 × 115 × 130 mm | 0.13 | 0.95 | 0 |  | LUMA | (“Derivation of an Urban Materials Spectral Library through Emittance and Reflectance Spectroscopy,” 2014) | https://www-sciencedirect-com.extranet.enpc.fr/science/article/pii/S0924271614001233
200 |  | roofs | Ceramic roofing tile | Ceramic | Red | Ceramic Red | Weathered | spectoradiometer | 390 × 1 × 295 mm | 0.12 | 0.95 | 0 |  | LUMA | (“Derivation of an Urban Materials Spectral Library through Emittance and Reflectance Spectroscopy,” 2014) | https://www-sciencedirect-com.extranet.enpc.fr/science/article/pii/S0924271614001233
201 |  | roofs | Metal | Aluminium plus zinc | Grey, dull | Aluminium plus zinc Grey, dull | New | spectoradiometer | 380 × 1 × 295 mm | 0.36 | 0.58 | 0 |  | LUMA | (“Derivation of an Urban Materials Spectral Library through Emittance and Reflectance Spectroscopy,” 2014) | https://www-sciencedirect-com.extranet.enpc.fr/science/article/pii/S0924271614001233
202 |  | roofs | Metal | Aluminium, stucco | Grey, shiny | Aluminium, stucco Grey, shiny | New | spectoradiometer | 1 × 102 × 150 mm | 0.25 | 0.16 | 0 |  | LUMA | (“Derivation of an Urban Materials Spectral Library through Emittance and Reflectance Spectroscopy,” 2014) | https://www-sciencedirect-com.extranet.enpc.fr/science/article/pii/S0924271614001233
203 |  | roofs | Metal painted | Metal with paint | Green | Metal with paint Green | New | spectoradiometer | 1 × 150 × 192 mm | 0.11 | 0.93 | 0 |  | LUMA | (“Derivation of an Urban Materials Spectral Library through Emittance and Reflectance Spectroscopy,” 2014) | https://www-sciencedirect-com.extranet.enpc.fr/science/article/pii/S0924271614001233
204 |  | roofs | Metal painted | Metal with paint | Copper patina | Metal with paint Copper patina | New | spectoradiometer | 1 × 152 × 205 mm | 0.45 | 0.94 | 0 |  | LUMA | (“Derivation of an Urban Materials Spectral Library through Emittance and Reflectance Spectroscopy,” 2014) | https://www-sciencedirect-com.extranet.enpc.fr/science/article/pii/S0924271614001233
205 |  | roofs | Metal painted | Metal with paint | Slate grey | Metal with paint Slate grey | New | spectoradiometer | 1 × 220 × 230 mm | 0.12 | 0.94 | 0 |  | LUMA | (“Derivation of an Urban Materials Spectral Library through Emittance and Reflectance Spectroscopy,” 2014) | https://www-sciencedirect-com.extranet.enpc.fr/science/article/pii/S0924271614001233
206 |  | roofs | Metal | Aluminium | Grey | Aluminium Grey | Weathered | spectoradiometer | 254 × 2 × 200 mm | 0.26 | 0.81 | 0 |  | LUMA | (“Derivation of an Urban Materials Spectral Library through Emittance and Reflectance Spectroscopy,” 2014) | https://www-sciencedirect-com.extranet.enpc.fr/science/article/pii/S0924271614001233
207 |  | roofs | Metal | Lead | Grey | Lead Grey | Weathered | spectoradiometer | 428 × 5 × 110 mm | 0.21 | 0.86 | 0 |  | LUMA | (“Derivation of an Urban Materials Spectral Library through Emittance and Reflectance Spectroscopy,” 2014) | https://www-sciencedirect-com.extranet.enpc.fr/science/article/pii/S0924271614001233
208 |  | roofs | Metal | Iron | Black | Iron Black | Weathered | spectoradiometer | 1 × 146 × 204 mm | 0.05 | 0.97 | 0 |  | LUMA | (“Derivation of an Urban Materials Spectral Library through Emittance and Reflectance Spectroscopy,” 2014) | https://www-sciencedirect-com.extranet.enpc.fr/science/article/pii/S0924271614001233
209 |  | roofs | PVC | PVC roofing material | Lead grey | PVC roofing material Lead grey | New | spectoradiometer | 1 × 146 × 204 mm | 0.08 | 0.94 | 0 |  | LUMA | (“Derivation of an Urban Materials Spectral Library through Emittance and Reflectance Spectroscopy,” 2014) | https://www-sciencedirect-com.extranet.enpc.fr/science/article/pii/S0924271614001233
210 |  | roofs | PVC | PVC roofing material | Light grey | PVC roofing material Light grey | New | spectoradiometer | 1 × 146 × 204 mm | 0.43 | 0.93 | 0 |  | LUMA | (“Derivation of an Urban Materials Spectral Library through Emittance and Reflectance Spectroscopy,” 2014) | https://www-sciencedirect-com.extranet.enpc.fr/science/article/pii/S0924271614001233
211 |  | roofs | PVC | PVC roofing material | Copper brown | PVC roofing material Copper brown | New, structured | spectoradiometer | 1 × 146 × 204 mm | 0.29 | 0.94 | 0 |  | LUMA | (“Derivation of an Urban Materials Spectral Library through Emittance and Reflectance Spectroscopy,” 2014) | https://www-sciencedirect-com.extranet.enpc.fr/science/article/pii/S0924271614001233
212 |  | roofs | PVC | PVC roofing material | Azure blue | PVC roofing material Azure blue | New | spectoradiometer | 1 × 146 × 204 mm | 0.14 | 0.94 | 0 |  | LUMA | (“Derivation of an Urban Materials Spectral Library through Emittance and Reflectance Spectroscopy,” 2014) | https://www-sciencedirect-com.extranet.enpc.fr/science/article/pii/S0924271614001233
213 |  | roofs | PVC | PVC roofing material | Copper brown | PVC roofing material Copper brown | New | spectoradiometer | 1 × 146 × 204 mm | 0.17 | 0.94 | 0 |  | LUMA | (“Derivation of an Urban Materials Spectral Library through Emittance and Reflectance Spectroscopy,” 2014) | https://www-sciencedirect-com.extranet.enpc.fr/science/article/pii/S0924271614001233
214 |  | roofs | PVC | PVC roofing material | Copper patina | PVC roofing material Copper patina | New | spectoradiometer | 1 × 146 × 204 | 0.28 | 0.94 | 0 |  | LUMA | (“Derivation of an Urban Materials Spectral Library through Emittance and Reflectance Spectroscopy,” 2014) | https://www-sciencedirect-com.extranet.enpc.fr/science/article/pii/S0924271614001233
215 |  | walls | walls -concrete and adobe blocks | Burnt adobe block |  | Burnt adobe block |  |  | tooled light grey mortar joint | 0.36 |  |  |  | Reagan and Acklam [1979] |  | https://escholarship.org/content/qt09b669b8/qt09b669b8.pdf
216 |  | walls | walls -concrete and adobe blocks | Burnt adobe block |  | Burnt adobe block |  |  | raked light grey mortar joint | 0.34 |  |  |  | Reagan and Acklam [1979] |  | https://escholarship.org/content/qt09b669b8/qt09b669b8.pdf
217 |  | walls | walls -concrete and adobe blocks | Colored slump block | Tan | Colored slump block Tan |  |  | concave mortat joint | 0.43 |  |  |  | Reagan and Acklam [1979] |  | https://escholarship.org/content/qt09b669b8/qt09b669b8.pdf
218 |  | walls | walls -concrete and adobe blocks | Colored slump block | Plain | Colored slump block Plain |  |  | concave mortat joint | 0.44 |  |  |  | Reagan and Acklam [1979] |  | https://escholarship.org/content/qt09b669b8/qt09b669b8.pdf
219 |  | walls | walls -concrete and adobe blocks | Colored slump block | Buff | Colored slump block Buff |  |  | concave mortat joint | 0.39 |  |  |  | Reagan and Acklam [1979] |  | https://escholarship.org/content/qt09b669b8/qt09b669b8.pdf
220 |  | walls | walls -concrete and adobe blocks | Colored slump block | Palo Verde | Colored slump block Palo Verde |  |  | concave mortat joint | 0.33 |  |  |  | Reagan and Acklam [1979] |  | https://escholarship.org/content/qt09b669b8/qt09b669b8.pdf
221 |  | walls | walls -concrete and adobe blocks | Colored slump block | Adore Red | Colored slump block Adore Red |  |  | concave mortat joint | 0.21 |  |  |  | Reagan and Acklam [1979] |  | https://escholarship.org/content/qt09b669b8/qt09b669b8.pdf
222 |  | walls | walls -concrete and adobe blocks | Colored concrete masonry unit | Coreal | Colored concrete masonry unit Coreal |  |  | concave mortat joint | 0.34 |  |  |  | Reagan and Acklam [1979] |  | https://escholarship.org/content/qt09b669b8/qt09b669b8.pdf
223 |  | walls | walls -concrete and adobe blocks | Colored concrete masonry unit | Adobe Red | Colored concrete masonry unit Adobe Red |  |  | concave mortat joint | 0.32 |  |  |  | Reagan and Acklam [1979] |  | https://escholarship.org/content/qt09b669b8/qt09b669b8.pdf
224 |  | walls | walls -concrete and adobe blocks | Colored concrete masonry unit | Buff | Colored concrete masonry unit Buff |  |  | concave mortat joint | 0.31 |  |  |  | Reagan and Acklam [1979] |  | https://escholarship.org/content/qt09b669b8/qt09b669b8.pdf
225 |  | walls | walls -concrete and adobe blocks | Colored concrete masonry unit | Plain | Colored concrete masonry unit Plain |  |  | concave mortat joint | 0.39 |  |  |  | Reagan and Acklam [1979] |  | https://escholarship.org/content/qt09b669b8/qt09b669b8.pdf
226 |  | walls | walls bricks | scratch brick | Brown | scratch brick Brown |  |  | concave grey mortat joint | 0.28 |  |  |  | Reagan and Acklam [1979] |  | https://escholarship.org/content/qt09b669b8/qt09b669b8.pdf
227 |  | walls | walls bricks | ruffled brick | Brown | ruffled brick Brown |  |  | same mortar and joint | 0.36 |  |  |  | Reagan and Acklam [1979] |  | https://escholarship.org/content/qt09b669b8/qt09b669b8.pdf
228 |  | walls | walls bricks | scratch brick | Light Red | scratch brick Light Red |  |  | concave grey mortar joint | 0.38 |  |  |  | Reagan and Acklam [1979] |  | https://escholarship.org/content/qt09b669b8/qt09b669b8.pdf
229 |  | walls | walls bricks | ruffled brick | Orange | ruffled brick Orange |  |  | grey mortar joint | 0.41 |  |  |  | Reagan and Acklam [1979] |  | https://escholarship.org/content/qt09b669b8/qt09b669b8.pdf
230 |  | walls | walls bricks | plain brick | Buff | plain brick Buff |  |  | raked grey mortar joint | 0.51 |  |  |  | Reagan and Acklam [1979] |  | https://escholarship.org/content/qt09b669b8/qt09b669b8.pdf
231 |  | walls | painted and coated walls | painted slump block | Pearl White | painted slump block Pearl White |  |  | concave joint | 0.74 |  |  |  | Reagan and Acklam [1979] |  | https://escholarship.org/content/qt09b669b8/qt09b669b8.pdf
232 |  | walls | painted and coated walls | painted slump block | White | painted slump block White |  |  | concave joint | 0.71 |  |  |  | Reagan and Acklam [1979] |  | https://escholarship.org/content/qt09b669b8/qt09b669b8.pdf
233 |  | walls | painted and coated walls | painted slump block | Spanish White | painted slump block Spanish White |  |  |  | 0.68 |  |  |  | Reagan and Acklam [1979] |  | https://escholarship.org/content/qt09b669b8/qt09b669b8.pdf
234 |  | walls | painted and coated walls | painted slump block | Eggshell White | painted slump block Eggshell White |  |  |  | 0.65 |  |  |  | Reagan and Acklam [1979] |  | https://escholarship.org/content/qt09b669b8/qt09b669b8.pdf
235 |  | walls | painted and coated walls | Painted concrete masonry unit | Bone White | Painted concrete masonry unit Bone White |  |  |  | 0.72 |  |  |  | Reagan and Acklam [1979] |  | https://escholarship.org/content/qt09b669b8/qt09b669b8.pdf
236 |  | walls | painted and coated walls | Painted concrete masonry unit | Sea shell Beige | Painted concrete masonry unit Sea shell Beige |  |  |  | 0.55 |  |  |  | Reagan and Acklam [1979] |  | https://escholarship.org/content/qt09b669b8/qt09b669b8.pdf
237 |  | walls | painted and coated walls | Painted concrete masonry unit | Pearl White | Painted concrete masonry unit Pearl White |  |  |  | 0.69 |  |  |  | Reagan and Acklam [1979] |  | https://escholarship.org/content/qt09b669b8/qt09b669b8.pdf
238 |  | walls | painted and coated walls | Painted concrete masonry unit | Desert Sand | Painted concrete masonry unit Desert Sand |  |  |  | 0.42 |  |  |  | Reagan and Acklam [1979] |  | https://escholarship.org/content/qt09b669b8/qt09b669b8.pdf
239 |  | walls | painted and coated walls | Painted stucco | Bone White | Painted stucco Bone White |  |  |  | 0.65 |  |  |  | Reagan and Acklam [1979] |  | https://escholarship.org/content/qt09b669b8/qt09b669b8.pdf
240 |  | walls | painted and coated walls | Painted wood paneling | Avocado Green | Painted wood paneling Avocado Green |  |  |  | 0.15 |  |  |  | Reagan and Acklam [1979] |  | https://escholarship.org/content/qt09b669b8/qt09b669b8.pdf
241 |  | walls | painted and coated walls | Painted wood paneling | Sand Dune | Painted wood paneling Sand Dune |  |  |  | 0.2- |  |  |  | Reagan and Acklam [1979] |  | https://escholarship.org/content/qt09b669b8/qt09b669b8.pdf
242 |  | walls | painted and coated walls | Painted wood paneling | Beige | Painted wood paneling Beige |  |  |  | 0.40 |  |  |  | Reagan and Acklam [1979] |  | https://escholarship.org/content/qt09b669b8/qt09b669b8.pdf
243 |  | roofs | shingled roofs | Asphalt shingles | Woodblend | Asphalt shingles Woodblend |  |  |  | 0.17 |  |  |  | Reagan and Acklam [1979). |  | https://escholarship.org/content/qt09b669b8/qt09b669b8.pdf
244 |  | roofs | shingled roofs | Asphalt shingles | Russet Blend | Asphalt shingles Russet Blend |  |  |  | 0.09 |  |  |  | Reagan and Acklam [1979). |  | https://escholarship.org/content/qt09b669b8/qt09b669b8.pdf
245 |  | roofs | shingled roofs | Asphalt shingles | Frosted Red | Asphalt shingles Frosted Red |  |  |  | 0.20 |  |  |  | Reagan and Acklam [1979). |  | https://escholarship.org/content/qt09b669b8/qt09b669b8.pdf
246 |  | roofs | shingled roofs | Asphalt shingles | Canyon Red | Asphalt shingles Canyon Red |  |  |  | 0.13 |  |  |  | Reagan and Acklam [1979). |  | https://escholarship.org/content/qt09b669b8/qt09b669b8.pdf
247 |  | roofs | shingled roofs | Asphalt shingles | Snow White | Asphalt shingles Snow White |  |  |  | 0.24 |  |  |  | Reagan and Acklam [1979). |  | https://escholarship.org/content/qt09b669b8/qt09b669b8.pdf
248 |  | roofs | shingled roofs | Asphalt shingles | White | Asphalt shingles White |  |  |  | 0.33 |  |  |  | Reagan and Acklam [1979). |  | https://escholarship.org/content/qt09b669b8/qt09b669b8.pdf
249 |  | roofs | shingled roofs | Asphalt shingles | Dark Mahogany | Asphalt shingles Dark Mahogany |  |  |  | 0.08 |  |  |  | Reagan and Acklam [1979). |  | https://escholarship.org/content/qt09b669b8/qt09b669b8.pdf
250 |  | roofs | shingled roofs | Asphalt shingles | Clover Green | Asphalt shingles Clover Green |  |  |  | 0.11 |  |  |  | Reagan and Acklam [1979). |  | https://escholarship.org/content/qt09b669b8/qt09b669b8.pdf
251 |  | roofs | shingled roofs | Red clay mission tile | Red | Red clay mission tile Red |  |  |  | 0.26 |  |  |  | Reagan and Acklam [1979). |  | https://escholarship.org/content/qt09b669b8/qt09b669b8.pdf
252 |  | roofs | shingled roofs | Shake cedar wood shingles | Cedar wood unoiled | Shake cedar wood shingles Cedar wood unoiled |  |  |  | 0.32 |  |  |  | Reagan and Acklam [1979). |  | https://escholarship.org/content/qt09b669b8/qt09b669b8.pdf
253 |  | roofs | shingled roofs | Shake cedar wood shingles | cedar wood oiled | Shake cedar wood shingles cedar wood oiled |  |  |  | 0.28 |  |  |  | Reagan and Acklam [1979). |  | https://escholarship.org/content/qt09b669b8/qt09b669b8.pdf
254 |  | roofs | coated and built-up roofs | Pea gravel covered | dark blend | Pea gravel covered dark blend |  |  |  | 0.12 |  |  |  | Reagan and Acklam [1979). |  | https://escholarship.org/content/qt09b669b8/qt09b669b8.pdf
255 |  | roofs | coated and built-up roofs | Pea gravel covered | medium blend | Pea gravel covered medium blend |  |  |  | 0.24 |  |  |  | Reagan and Acklam [1979). |  | https://escholarship.org/content/qt09b669b8/qt09b669b8.pdf
256 |  | roofs | coated and built-up roofs | Pea gravel covered | light blend | Pea gravel covered light blend |  |  |  | 0.34 |  |  |  | Reagan and Acklam [1979). |  | https://escholarship.org/content/qt09b669b8/qt09b669b8.pdf
257 |  | roofs | coated and built-up roofs | Pea gravel covered | white coated | Pea gravel covered white coated |  |  |  | 0.65 |  |  |  | Reagan and Acklam [1979). |  | https://escholarship.org/content/qt09b669b8/qt09b669b8.pdf
258 |  | roofs | coated and built-up roofs | White marble chips covered | white marble | White marble chips covered white marble |  |  |  | 0.49 |  |  |  | Reagan and Acklam [1979). |  | https://escholarship.org/content/qt09b669b8/qt09b669b8.pdf
259 |  | roofs | coated and built-up roofs | Mineral chip roof type | white | Mineral chip roof type white |  |  |  | 0.26 |  |  |  | Reagan and Acklam [1979). |  | https://escholarship.org/content/qt09b669b8/qt09b669b8.pdf
260 |  | roofs | coated and built-up roofs | Polyurethane foam | white coated | Polyurethane foam white coated |  |  |  | 0.7 |  |  |  | Reagan and Acklam [1979). |  | https://escholarship.org/content/qt09b669b8/qt09b669b8.pdf
261 |  | roofs | coated and built-up roofs | Polyurethane foam | tan coated | Polyurethane foam tan coated |  |  |  | 0.41 |  |  |  | Reagan and Acklam [1979). |  | https://escholarship.org/content/qt09b669b8/qt09b669b8.pdf
262 |  | roofs | coated and built-up roofs | white painting | white coated | white painting white coated |  |  | smooth | 0.75 |  |  |  | Reagan and Acklam [1979). |  | https://escholarship.org/content/qt09b669b8/qt09b669b8.pdf
263 |  | roofs | coated and built-up roofs | tarpaper | black (?) | tarpaper black (?) |  |  | weathered | 0.41 |  |  |  | Reagan and Acklam [1979). |  | https://escholarship.org/content/qt09b669b8/qt09b669b8.pdf
264 |  | roofs | ground surfaces | asphalt driveway |  | asphalt driveway |  |  | weathered | 0.19 |  |  |  | Reagan and Acklam [1979). |  | https://escholarship.org/content/qt09b669b8/qt09b669b8.pdf
265 |  | roofs | ground surfaces | Concrete slab | grey | Concrete slab grey |  |  | smooth | 0.36 |  |  |  | Reagan and Acklam [1979). |  | https://escholarship.org/content/qt09b669b8/qt09b669b8.pdf
266 |  | roofs | ground surfaces | crushed used brick | red | crushed used brick red |  |  | decorative landscape | 0.30 |  |  |  | Reagan and Acklam [1979). |  | https://escholarship.org/content/qt09b669b8/qt09b669b8.pdf
267 |  | roofs | ground surfaces | desert soil | yellow | desert soil yellow |  |  | natural | 0.29 |  |  |  | Reagan and Acklam [1979). |  | https://escholarship.org/content/qt09b669b8/qt09b669b8.pdf
asphalt and ground

## asphalt and ground
nom français | broad name | specific name | color | age | type of measure | description | weather | place | country | date | hour | albedo | emissivity | SRI | autres |  | source
enrobé |  | asphalt | black | -3 years old | parking measure |  | clear and calm | Powell Street Plaza, Emeryville | EUA | 1991-05-23 | 10:35 | 0.08 |  |  |  |  | https://escholarship.org/content/qt09b669b8/qt09b669b8.pdf
enrobé |  | asphalt | black | -3 years old | parking measure |  | clear and calm | Powell Street Plaza, Emeryville | EUA | 1991-05-23 | 10:45 | 0.07 |  |  |  |  | https://escholarship.org/content/qt09b669b8/qt09b669b8.pdf
enrobé |  | asphalt | black | -2 years old | parking measure |  | clear and calm | Market Place, Emeryville | EUA | 1991-05-23 | 11:25 | 0.05 |  |  |  |  | https://escholarship.org/content/qt09b669b8/qt09b669b8.pdf
enrobé |  | asphalt | black | -2 years old | parking measure |  | clear and calm | Market Place, Emeryville | EUA | 1991-05-23 | 11:35 | 0.06 |  |  |  |  | https://escholarship.org/content/qt09b669b8/qt09b669b8.pdf
|  | Gravel-topped | moderate light | + 5 years old | parking measure |  | clear and calm | Market Place, Emeryville | EUA | 1991-05-23 | 11:50 | 0.14 |  |  |  |  | https://escholarship.org/content/qt09b669b8/qt09b669b8.pdf
|  | Lighter asphalt with speckle | light-colored | +4 years | parking measure |  | clear and calm | CH2M Hill parking lot | EUA | 1991-05-23 | 12:00 | 0.13 |  |  |  |  | https://escholarship.org/content/qt09b669b8/qt09b669b8.pdf
|  | Asphalt | light-colored | 6 years+ | parking measure |  | clear and calm | Berkeley Marina | EUA | 1991-05-23 | 12:46 | 0.15 |  |  |  |  | https://escholarship.org/content/qt09b669b8/qt09b669b8.pdf
|  | Asphalt | light-colored | 6 years+ | parking measure |  | clear and calm | Berkeley Marina | EUA | 1991-05-23 | 12:51 | 0.14 |  |  |  |  | https://escholarship.org/content/qt09b669b8/qt09b669b8.pdf
|  | Asphalt | dark-colored | 1 year | parking measure |  | clear and calm | El-Cerrito Plaza | EUA | 1991-05-23 | 13:05 | 0.06 |  |  |  |  | https://escholarship.org/content/qt09b669b8/qt09b669b8.pdf
|  | Asphalt | light-colored w /speckles | old (5 years+) | parking measure |  | clear and calm | El-Cerrito Plaza | EUA | 1991-05-23 | 13:15 | 0.12 |  |  |  |  | https://escholarship.org/content/qt09b669b8/qt09b669b8.pdf
|  | Asphalt | cracked | old (5 years+) | parking measure |  | clear and calm | El-Cerrito Plaza | EUA | 1991-05-23 | 13:20 | 0.06 |  |  |  |  | https://escholarship.org/content/qt09b669b8/qt09b669b8.pdf
|  | Asphalt | light w /speckles | old (5 years+) | parking measure |  | clear and calm | El-Cerrito Plaza | EUA | 1991-05-23 | 13:25 | 0.13 |  |  |  |  | https://escholarship.org/content/qt09b669b8/qt09b669b8.pdf
|  | Asphalt | light-colored | old (5 years+) | parking measure |  | clear and calm | Richmond | EUA | 1991-05-23 | 13:25 | 0.12 |  |  |  |  | https://escholarship.org/content/qt09b669b8/qt09b669b8.pdf
|  | Asphalt | light-colored | old (5 years+) | parking measure | w/ oil & grease | clear and calm |  | EUA | 1991-05-23 | 15:00 | 0.09 |  |  |  |  | https://escholarship.org/content/qt09b669b8/qt09b669b8.pdf
|  | Asphalt | light-colored, large pebbles, reddish tint | old (5 years+) | parking measure |  | clear and calm |  | EUA | 1991-05-23 | 21:00 | 0.13 |  |  |  |  | https://escholarship.org/content/qt09b669b8/qt09b669b8.pdf
|  | 3"long moist | deep green |  | grass measure |  | clear and calm | UCB Campus | EUA | 1991-06-05 | 11:00 | 0.22 |  |  |  |  | https://escholarship.org/content/qt09b669b8/qt09b669b8.pdf
|  | 3"long moist | yellowish |  | grass measure |  | clear and calm | UCB Campus | EUA | 1991-06-05 | 11:10 | 0.22 |  |  |  |  | https://escholarship.org/content/qt09b669b8/qt09b669b8.pdf
|  | 2"long dry | moderate green |  | grass measure | patchy | clear and calm | UCB Campus | EUA | 1991-06-05 | 11:17 | 0.2 |  |  |  |  | https://escholarship.org/content/qt09b669b8/qt09b669b8.pdf
|  | 1"long wet | moderate green |  | grass measure |  | clear and calm | UCB Campus | EUA | 1991-06-05 | 11:27 | 0.19 |  |  |  |  | https://escholarship.org/content/qt09b669b8/qt09b669b8.pdf
|  | 2"long dry | moderate-deep green with pink clovers |  | grass measure |  | clear and calm | UCB Campus | EUA | 1991-06-05 | 11:45 | 0.21 |  |  |  |  | https://escholarship.org/content/qt09b669b8/qt09b669b8.pdf
|  | 3"long dry | moderate green |  | grass measure |  | clear and calm | UCB Campus | EUA | 1991-06-05 | 11:59 | 0.17 |  |  |  |  | https://escholarship.org/content/qt09b669b8/qt09b669b8.pdf
|  | 2.5"long dry | moderate green |  | grass measure | wide blade | clear and calm | UCB Campus | EUA | 1991-06-05 | 12:07 | 0.18 |  |  |  |  | https://escholarship.org/content/qt09b669b8/qt09b669b8.pdf
|  | 2"long dry | yellowish | old | grass measure |  | clear and calm | Powell Street Plaza, Emeryville | EUA | 1991-05-23 | 10:40 | 0.2 |  |  |  |  | https://escholarship.org/content/qt09b669b8/qt09b669b8.pdf
|  | 2"long dry | yellowish |  | grass measure | patchy | clear and calm | Powell Street Plaza, Emeryville | EUA | 1991-05-23 | 10:45 | 0.19 |  |  |  |  | https://escholarship.org/content/qt09b669b8/qt09b669b8.pdf
|  | 1"long dry | yellowish |  | grass measure | patchy with exposed soil | clear and calm | Powell Street Plaza, Emeryville | EUA | 1991-05-23 | 10:55 | 0.17 |  |  |  |  | https://escholarship.org/content/qt09b669b8/qt09b669b8.pdf
|  | 3"long dry | deep green |  | grass measure | wide blade | clear and calm | Powell Street Plaza, Emeryville | EUA | 1991-05-23 | 11:00 | 0.20 |  |  |  |  | https://escholarship.org/content/qt09b669b8/qt09b669b8.pdf
|  | Light seal with white speckles, |  |  | street measure | residential area | clear and calm | El-Cerrito Plaza | EUA | 1991-05-23 | 13:35 | 0.15 |  |  |  |  | https://escholarship.org/content/qt09b669b8/qt09b669b8.pdf
|  | Light seal with speckles |  |  | street measure | residential area | clear and calm | El-Cerrito Plaza | EUA | 1991-05-24 | 13:45 | 0.13 |  |  |  |  | https://escholarship.org/content/qt09b669b8/qt09b669b8.pdf
|  | Light asphalt with bigger gravel |  |  | street measure | shopping center | clear and calm | Richmond | EUA | 1991-05-25 | 14:10 | 0.11 |  |  |  |  | https://escholarship.org/content/qt09b669b8/qt09b669b8.pdf
|  | concrete |  |  | bibliographie | [6 empty] | 0.3 | 0.94 |  |  | Wechsler and Glaser [1966) | https://escholarship.org/content/qt09b669b8/qt09b669b8.pdf
|  | Red brick |  |  | bibliographie | [6 empty] | 0.3 | 0.9 |  |  | Wechsler and Glaser [1966) | https://escholarship.org/content/qt09b669b8/qt09b669b8.pdf
|  | Wood |  |  | bibliographie | freshly planed | [5 empty] | 0.4 | 0.9 |  |  | Wechsler and Glaser [1966) | https://escholarship.org/content/qt09b669b8/qt09b669b8.pdf
|  | Plaster | White |  | bibliographie | [6 empty] | 0.93 | 0.91 |  |  | Wechsler and Glaser [1966) | https://escholarship.org/content/qt09b669b8/qt09b669b8.pdf
|  | Bright galvanized iron | silver |  | bibliographie | [6 empty] | 0.35 | 0.13 |  |  | Wechsler and Glaser [1966) | https://escholarship.org/content/qt09b669b8/qt09b669b8.pdf
|  | Bright aluminum foil | silver |  | bibliographie | [6 empty] | 0.85 | 0.04 |  |  | Wechsler and Glaser [1966) | https://escholarship.org/content/qt09b669b8/qt09b669b8.pdf
|  | White pigment | white |  | bibliographie | [6 empty] | 0.85 | 0.96 |  |  | Wechsler and Glaser [1966) | https://escholarship.org/content/qt09b669b8/qt09b669b8.pdf
|  | Grey pigment | grey |  | bibliographie | [6 empty] | 0.03 | 0.87 |  |  | Wechsler and Glaser [1966) | https://escholarship.org/content/qt09b669b8/qt09b669b8.pdf
|  | Green pigment | green |  | bibliographie | [6 empty] | 0.73 | 0.95 |  |  | Wechsler and Glaser [1966) | https://escholarship.org/content/qt09b669b8/qt09b669b8.pdf
|  | White paint on Al | white |  | bibliographie | [6 empty] | 0.8 | 0.91 |  |  | Wechsler and Glaser [1966) | https://escholarship.org/content/qt09b669b8/qt09b669b8.pdf
|  | Black pain on Al | black |  | bibliographie | [6 empty] | 0.04 | 0.88 |  |  | Wechsler and Glaser [1966) | https://escholarship.org/content/qt09b669b8/qt09b669b8.pdf
|  | Aluminum paint | silver |  | bibliographie | [6 empty] | 0.8 | 0.4 |  |  | Wechsler and Glaser [1966) | https://escholarship.org/content/qt09b669b8/qt09b669b8.pdf
|  | Water |  |  | bibliographie | [6 empty] | 0.05 | 0.95 |  |  | Wechsler and Glaser [1966) | https://escholarship.org/content/qt09b669b8/qt09b669b8.pdf
|  | Ice |  |  | bibliographie | [6 empty] | 0.69 | 0.9 |  |  | Wechsler and Glaser [1966) | https://escholarship.org/content/qt09b669b8/qt09b669b8.pdf
|  | Gravel-topped |  |  | bibliographie | [6 empty] | 0.72 | 0.28 |  |  | Wechsler and Glaser [1966) | https://escholarship.org/content/qt09b669b8/qt09b669b8.pdf
|  | Dry, plowed ground |  |  | bibliographie | [6 empty] | 0.1 | 0.8 |  |  | Wechsler and Glaser [1966) | https://escholarship.org/content/qt09b669b8/qt09b669b8.pdf
|  | Sand |  |  | bibliographie | [6 empty] | 0.24 | 0.76 |  |  | Wechsler and Glaser [1966) | https://escholarship.org/content/qt09b669b8/qt09b669b8.pdf
|  | Vegetated fields |  |  | bibliographie | [6 empty] | 0.10 | 0.76 |  |  | Wechsler and Glaser [1966) | https://escholarship.org/content/qt09b669b8/qt09b669b8.pdf
|  | Forests |  |  | bibliographie | [6 empty] | 0.10 | 0.85 |  |  | Wechsler and Glaser [1966) | https://escholarship.org/content/qt09b669b8/qt09b669b8.pdf
|  | conventional asphalt | black | new | paving materials | [6 empty] | 0.04-0.06 |  |  |  | Tsoka, S.; Tsikaloudaki, K.; Theodosiou, T. Coupling a Building Energy Simulation Tool with a Microclimate Model to Assess the Impact of Cool Pavements on the Building’s Energy Performance Application in a Dense Residential Area. Sustainability 2019, 11, 2519. https://doi.org/10.3390/su11092519 | https://www.mdpi.com/2071-1050/11/9/2519/htm#B33-sustainability-11-02519
|  | conventional asphalt | black | aged | paving materials | [6 empty] | 0.10-0.15 |  |  |  | Tsoka, S.; Tsikaloudaki, K.; Theodosiou, T. Coupling a Building Energy Simulation Tool with a Microclimate Model to Assess the Impact of Cool Pavements on the Building’s Energy Performance Application in a Dense Residential Area. Sustainability 2019, 11, 2519. https://doi.org/10.3390/su11092520 | https://www.mdpi.com/2071-1050/11/9/2519/htm#B33-sustainability-11-02520
|  | conventional grey concrete pavements | grey | new | paving materials | [6 empty] | 0.25–0.50 |  |  |  | Tsoka, S.; Tsikaloudaki, K.; Theodosiou, T. Coupling a Building Energy Simulation Tool with a Microclimate Model to Assess the Impact of Cool Pavements on the Building’s Energy Performance Application in a Dense Residential Area. Sustainability 2019, 11, 2519. https://doi.org/10.3390/su11092521 | https://www.mdpi.com/2071-1050/11/9/2519/htm#B33-sustainability-11-02521
|  | conventional grey concrete pavements | grey | aged | paving materials | [6 empty] | 0.19–0.40 |  |  |  | Tsoka, S.; Tsikaloudaki, K.; Theodosiou, T. Coupling a Building Energy Simulation Tool with a Microclimate Model to Assess the Impact of Cool Pavements on the Building’s Energy Performance Application in a Dense Residential Area. Sustainability 2019, 11, 2519. https://doi.org/10.3390/su11092522 | https://www.mdpi.com/2071-1050/11/9/2519/htm#B33-sustainability-11-02522
|  | Cool white toping on asphalt | white |  | cool paving materials | [6 empty] | 0.30–0.45 |  |  |  | Tsoka, S.; Tsikaloudaki, K.; Theodosiou, T. Coupling a Building Energy Simulation Tool with a Microclimate Model to Assess the Impact of Cool Pavements on the Building’s Energy Performance Application in a Dense Residential Area. Sustainability 2019, 11, 2519. https://doi.org/10.3390/su11092523 | https://www.mdpi.com/2071-1050/11/9/2519/htm#B33-sustainability-11-02523
|  | Cool yellow thin layer asphalt | yellow |  | cool paving materials | [6 empty] | 0.35–0.44 |  |  |  | Tsoka, S.; Tsikaloudaki, K.; Theodosiou, T. Coupling a Building Energy Simulation Tool with a Microclimate Model to Assess the Impact of Cool Pavements on the Building’s Energy Performance Application in a Dense Residential Area. Sustainability 2019, 11, 2519. https://doi.org/10.3390/su11092524 | https://www.mdpi.com/2071-1050/11/9/2519/htm#B33-sustainability-11-02524
|  | Cool colored concrete pavements |  |  | cool paving materials | [6 empty] | 0.45–0.70 |  |  |  | Tsoka, S.; Tsikaloudaki, K.; Theodosiou, T. Coupling a Building Energy Simulation Tool with a Microclimate Model to Assess the Impact of Cool Pavements on the Building’s Energy Performance Application in a Dense Residential Area. Sustainability 2019, 11, 2519. https://doi.org/10.3390/su11092525 | https://www.mdpi.com/2071-1050/11/9/2519/htm#B33-sustainability-11-02525
|  | Paver - Interlocking concrete | conventional - orange |  | measure pavement tiles | impermeable |  | UCPRC, California | EUA | summer/2011 |  | 0.24 (0.28) - 0.29 |  |  |  | (Li et al., 2013)Field measurement of albedo for different land cover materials and effects on thermal performance | https://www-sciencedirect-com.extranet.enpc.fr/science/article/pii/S036013231200279X
|  | Paver - Interlocking concrete | conventional -champagne |  | measure pavement tiles | permeable |  | UCPRC, California | EUA | summer/2012 |  | 0.22 (0.25) - 0.29 |  |  |  | (Li et al., 2013)Field measurement of albedo for different land cover materials and effects on thermal performance | https://www-sciencedirect-com.extranet.enpc.fr/science/article/pii/S036013231200279X
|  | Paver - Interlocking concrete | conventional - orange |  | measure pavement tiles | permeable |  | UCPRC, California | EUA | summer/2013 |  | 0.25 (0.28) - 0.29 |  |  |  | (Li et al., 2013)Field measurement of albedo for different land cover materials and effects on thermal performance | https://www-sciencedirect-com.extranet.enpc.fr/science/article/pii/S036013231200279X
|  | Asphalt | conventional |  | measure pavement tiles | impermeable |  | UCPRC, California | EUA | summer/2014 |  | 0.07 (0.09) - 0.10 |  |  |  | (Li et al., 2013)Field measurement of albedo for different land cover materials and effects on thermal performance | https://www-sciencedirect-com.extranet.enpc.fr/science/article/pii/S036013231200279X
|  | Asphalt | polymer modified |  | measure pavement tiles | permeable |  | UCPRC, California | EUA | summer/2015 |  | 0.07 (0.08) - 0.09 |  |  |  | (Li et al., 2013)Field measurement of albedo for different land cover materials and effects on thermal performance | https://www-sciencedirect-com.extranet.enpc.fr/science/article/pii/S036013231200279X
|  | Asphalt | polymer modified |  | measure pavement tiles | permeable |  | UCPRC, California | EUA | summer/2016 |  | 0.07 (0.08) - 0.10 |  |  |  | (Li et al., 2013)Field measurement of albedo for different land cover materials and effects on thermal performance | https://www-sciencedirect-com.extranet.enpc.fr/science/article/pii/S036013231200279X
|  | Concrete | conventional |  | measure pavement tiles | impermeable |  | UCPRC, California | EUA | summer/2017 |  | 0.27 (0.29) - 0.31 |  |  |  | (Li et al., 2013)Field measurement of albedo for different land cover materials and effects on thermal performance | https://www-sciencedirect-com.extranet.enpc.fr/science/article/pii/S036013231200279X
|  | Concrete | conventional |  | measure pavement tiles | permeable |  | UCPRC, California | EUA | summer/2018 |  | 0.17 (0.18) - 0.19 |  |  |  | (Li et al., 2013)Field measurement of albedo for different land cover materials and effects on thermal performance | https://www-sciencedirect-com.extranet.enpc.fr/science/article/pii/S036013231200279X
|  | concrete | white |  | measure pavement tiles | permeable |  | UCPRC, California | EUA | summer/2019 |  | 0.23 (0.26) - 0.28 |  |  |  | (Li et al., 2013)Field measurement of albedo for different land cover materials and effects on thermal performance | https://www-sciencedirect-com.extranet.enpc.fr/science/article/pii/S036013231200279X
|  | concrete | grey | new | measure pedestrian pavement tile | rustic circular fan |  |  |  |  | p1 | 0.54 | 0.90 | 71 |  | Alchapar, N. L., Correa Cantaloube, E. N., & Canton, M. A. (2013). Solar reflectance index of pedestrian pavements and their response to aging. | https://ri.conicet.gov.ar/handle/11336/9827
|  | concrete | grey | 1 year | measure pedestrian pavement tile | rustic circular fan | [5 empty] | 0.48 | 0.90 | 60 |  | Alchapar, N. L., Correa Cantaloube, E. N., & Canton, M. A. (2013). Solar reflectance index of pedestrian pavements and their response to aging. | https://ri.conicet.gov.ar/handle/11336/9828
|  | concrete | black | new | measure pedestrian pavement tile | rustic circular spider |  |  |  |  | p2 | 0.42 | 0.95 | 59 |  | Alchapar, N. L., Correa Cantaloube, E. N., & Canton, M. A. (2013). Solar reflectance index of pedestrian pavements and their response to aging. | https://ri.conicet.gov.ar/handle/11336/9829
|  | concrete | black | 1 year | measure pedestrian pavement tile | rustic circular spider | [5 empty] | 0.45 | 0.95 | 59 |  | Alchapar, N. L., Correa Cantaloube, E. N., & Canton, M. A. (2013). Solar reflectance index of pedestrian pavements and their response to aging. | https://ri.conicet.gov.ar/handle/11336/9830
|  | concrete | red | new | measure pedestrian pavement tile | rustic circular andalucia |  |  |  |  | p3 | 0.59 | 0.95 | 77 |  | Alchapar, N. L., Correa Cantaloube, E. N., & Canton, M. A. (2013). Solar reflectance index of pedestrian pavements and their response to aging. | https://ri.conicet.gov.ar/handle/11336/9831
|  | concrete | red | 1 year | measure pedestrian pavement tile | rustic circular andalucia | [5 empty] | 0.45 | 0.95 | 59 |  | Alchapar, N. L., Correa Cantaloube, E. N., & Canton, M. A. (2013). Solar reflectance index of pedestrian pavements and their response to aging. | https://ri.conicet.gov.ar/handle/11336/9832
|  | concrete | red | new | measure pedestrian pavement tile | rustic circular fan |  |  |  |  | p4 | 0.55 | 0.90 | 71 |  | Alchapar, N. L., Correa Cantaloube, E. N., & Canton, M. A. (2013). Solar reflectance index of pedestrian pavements and their response to aging. | https://ri.conicet.gov.ar/handle/11336/9833
|  | concrete | red | 1 year | measure pedestrian pavement tile | rustic circular fan | [5 empty] | 0.41 | 0.95 | 54 |  | Alchapar, N. L., Correa Cantaloube, E. N., & Canton, M. A. (2013). Solar reflectance index of pedestrian pavements and their response to aging. | https://ri.conicet.gov.ar/handle/11336/9834
|  | concrete | black | new | measure pedestrian pavement tile | rustic circular fan |  |  |  |  | p5 | 0.35 | 0.95 | 52 |  | Alchapar, N. L., Correa Cantaloube, E. N., & Canton, M. A. (2013). Solar reflectance index of pedestrian pavements and their response to aging. | https://ri.conicet.gov.ar/handle/11336/9835
|  | concrete | black | 1 year | measure pedestrian pavement tile | rustic circular fan | [5 empty] | 0.38 | 0.95 | 51 |  | Alchapar, N. L., Correa Cantaloube, E. N., & Canton, M. A. (2013). Solar reflectance index of pedestrian pavements and their response to aging. | https://ri.conicet.gov.ar/handle/11336/9836
|  | concrete | stone gray | new | measure pedestrian pavement tile | rustic flat boulder |  |  |  |  | p6 | 0.57 | 0.9 | 73 |  | Alchapar, N. L., Correa Cantaloube, E. N., & Canton, M. A. (2013). Solar reflectance index of pedestrian pavements and their response to aging. | https://ri.conicet.gov.ar/handle/11336/9837
|  | concrete | stone gray | 1 year | measure pedestrian pavement tile | rustic flat boulder | [5 empty] | 0.43 | 0.95 | 56 |  | Alchapar, N. L., Correa Cantaloube, E. N., & Canton, M. A. (2013). Solar reflectance index of pedestrian pavements and their response to aging. | https://ri.conicet.gov.ar/handle/11336/9838
|  | concrete | black | new | measure pedestrian pavement tile | rustic straight square |  |  |  |  | p7 | 0.39 | 0.95 | 55 |  | Alchapar, N. L., Correa Cantaloube, E. N., & Canton, M. A. (2013). Solar reflectance index of pedestrian pavements and their response to aging. | https://ri.conicet.gov.ar/handle/11336/9839
|  | concrete | black | new | measure pedestrian pavement tile | rustic straight square | [5 empty] | 0.38 | 0.95 | 51 |  | Alchapar, N. L., Correa Cantaloube, E. N., & Canton, M. A. (2013). Solar reflectance index of pedestrian pavements and their response to aging. | https://ri.conicet.gov.ar/handle/11336/9840
|  | concrete | gray | new | measure pedestrian pavement tile | rustic circular spider |  |  |  |  | p8 | 0.62 | 0.9 | 79 |  | Alchapar, N. L., Correa Cantaloube, E. N., & Canton, M. A. (2013). Solar reflectance index of pedestrian pavements and their response to aging. | https://ri.conicet.gov.ar/handle/11336/9841
|  | concrete | gray | 1 year | measure pedestrian pavement tile | rustic circular spider | [5 empty] | 0.47 | 0.95 | 61 |  | Alchapar, N. L., Correa Cantaloube, E. N., & Canton, M. A. (2013). Solar reflectance index of pedestrian pavements and their response to aging. | https://ri.conicet.gov.ar/handle/11336/9842
|  | concrete | red | new | measure pedestrian pavement tile | rustic circular spider |  |  |  |  | p9 | 0.57 | 0.9 | 74 |  | Alchapar, N. L., Correa Cantaloube, E. N., & Canton, M. A. (2013). Solar reflectance index of pedestrian pavements and their response to aging. | https://ri.conicet.gov.ar/handle/11336/9843
|  | concrete | red | 1 year | measure pedestrian pavement tile | rustic circular spider | [5 empty] | 0.44 | 0.95 | 58 |  | Alchapar, N. L., Correa Cantaloube, E. N., & Canton, M. A. (2013). Solar reflectance index of pedestrian pavements and their response to aging. | https://ri.conicet.gov.ar/handle/11336/9844
|  | concrete-stone | murcia black | new | measure pedestrian pavement tile | smooth circular fan |  |  |  |  | p10 | 0.36 | 0.95 | 53 |  | Alchapar, N. L., Correa Cantaloube, E. N., & Canton, M. A. (2013). Solar reflectance index of pedestrian pavements and their response to aging. | https://ri.conicet.gov.ar/handle/11336/9845
|  | concrete-stone | murcia black | new | measure pedestrian pavement tile | smooth circular fan | [5 empty] | 0.35 | 0.95 | 48 |  | Alchapar, N. L., Correa Cantaloube, E. N., & Canton, M. A. (2013). Solar reflectance index of pedestrian pavements and their response to aging. | https://ri.conicet.gov.ar/handle/11336/9846
|  | concrete-stone | black-white | 1 year | measure pedestrian pavement tile | smooth circular andalucia |  |  |  |  | p11 | 0.56 | 0.90 | 72 |  | Alchapar, N. L., Correa Cantaloube, E. N., & Canton, M. A. (2013). Solar reflectance index of pedestrian pavements and their response to aging. | https://ri.conicet.gov.ar/handle/11336/9847
|  | concrete-stone | black-white | 2 year | measure pedestrian pavement tile | smooth circular andalucia | [5 empty] | 0.43 | 0.95 | 57 |  | Alchapar, N. L., Correa Cantaloube, E. N., & Canton, M. A. (2013). Solar reflectance index of pedestrian pavements and their response to aging. | https://ri.conicet.gov.ar/handle/11336/9848
|  | concrete-stone | murcia black | new | measure pedestrian pavement tile | smooth straight square |  |  |  |  | p12 | 0.38 | 0.95 | 54 |  | Alchapar, N. L., Correa Cantaloube, E. N., & Canton, M. A. (2013). Solar reflectance index of pedestrian pavements and their response to aging. | https://ri.conicet.gov.ar/handle/11336/9849
|  | concrete-stone | murcia black | new | measure pedestrian pavement tile | smooth straight square | [5 empty] | 0.42 | 0.95 | 56 |  | Alchapar, N. L., Correa Cantaloube, E. N., & Canton, M. A. (2013). Solar reflectance index of pedestrian pavements and their response to aging. | https://ri.conicet.gov.ar/handle/11336/9850
|  | concrete-stone | gray- multicolor | new | measure pedestrian pavement tile | smooth circular andalucia |  |  |  |  | p13 | 0.64 | 0.85 | 80 |  | Alchapar, N. L., Correa Cantaloube, E. N., & Canton, M. A. (2013). Solar reflectance index of pedestrian pavements and their response to aging. | https://ri.conicet.gov.ar/handle/11336/9851
|  | concrete-stone | gray- multicolor | new | measure pedestrian pavement tile | smooth circular andalucia | [5 empty] | 0.50 | 0.95 | 64 |  | Alchapar, N. L., Correa Cantaloube, E. N., & Canton, M. A. (2013). Solar reflectance index of pedestrian pavements and their response to aging. | https://ri.conicet.gov.ar/handle/11336/9852
|  | concrete | yellow | 1 year | measure pedestrian pavement tile | rustic straight diagonal |  |  |  |  | p14 | 0.55 | 0.90 | 71 |  | Alchapar, N. L., Correa Cantaloube, E. N., & Canton, M. A. (2013). Solar reflectance index of pedestrian pavements and their response to aging. | https://ri.conicet.gov.ar/handle/11336/9853
|  | concrete | yellow | 2 year | measure pedestrian pavement tile | rustic straight diagonal | [5 empty] | 0.47 | 0.95 | 61 |  | Alchapar, N. L., Correa Cantaloube, E. N., & Canton, M. A. (2013). Solar reflectance index of pedestrian pavements and their response to aging. | https://ri.conicet.gov.ar/handle/11336/9854
|  | concrete | red | new | measure pedestrian pavement tile | rustic flat mosaic |  |  |  |  | p15 | 0.44 | 0.95 | 61 |  | Alchapar, N. L., Correa Cantaloube, E. N., & Canton, M. A. (2013). Solar reflectance index of pedestrian pavements and their response to aging. | https://ri.conicet.gov.ar/handle/11336/9855
|  | concrete | red | new | measure pedestrian pavement tile | rustic flat mosaic | [5 empty] | 0.44 | 0.95 | 58 |  | Alchapar, N. L., Correa Cantaloube, E. N., & Canton, M. A. (2013). Solar reflectance index of pedestrian pavements and their response to aging. | https://ri.conicet.gov.ar/handle/11336/9856
|  | concrete | multicolor | new | measure pedestrian pavement tile | rustic flat boulder |  |  |  |  | p16 | 0.44 | 0.95 | 61 |  | Alchapar, N. L., Correa Cantaloube, E. N., & Canton, M. A. (2013). Solar reflectance index of pedestrian pavements and their response to aging. | https://ri.conicet.gov.ar/handle/11336/9857
|  | concrete | multicolor | new | measure pedestrian pavement tile | rustic flat boulder | [5 empty] | 0.44 | 0.95 | 58 |  | Alchapar, N. L., Correa Cantaloube, E. N., & Canton, M. A. (2013). Solar reflectance index of pedestrian pavements and their response to aging. | https://ri.conicet.gov.ar/handle/11336/9858
|  | concrete | yellow | 1 year | measure pedestrian pavement tile | rustic flat start |  |  |  |  | p17 | 0.58 | 0.90 | 75 |  | Alchapar, N. L., Correa Cantaloube, E. N., & Canton, M. A. (2013). Solar reflectance index of pedestrian pavements and their response to aging. | https://ri.conicet.gov.ar/handle/11336/9859
|  | concrete | yellow | 2 year | measure pedestrian pavement tile | rustic flat start | [5 empty] | 0.44 | 0.95 | 58 |  | Alchapar, N. L., Correa Cantaloube, E. N., & Canton, M. A. (2013). Solar reflectance index of pedestrian pavements and their response to aging. | https://ri.conicet.gov.ar/handle/11336/9860
|  | concrete | gray | 3 year | measure pedestrian pavement tile | rustic flat start |  |  |  |  | p18 | 0.56 | 0.90 | 73 |  | Alchapar, N. L., Correa Cantaloube, E. N., & Canton, M. A. (2013). Solar reflectance index of pedestrian pavements and their response to aging. | https://ri.conicet.gov.ar/handle/11336/9861
|  | concrete | gray | 4 year | measure pedestrian pavement tile | rustic flat start | [5 empty] | 0.41 | 0.95 | 55 |  | Alchapar, N. L., Correa Cantaloube, E. N., & Canton, M. A. (2013). Solar reflectance index of pedestrian pavements and their response to aging. | https://ri.conicet.gov.ar/handle/11336/9862
|  | concrete | black | new | measure pedestrian pavement tile | rustic flat mosaic |  |  |  |  | p19 | 0.42 | 0.95 | 59 |  | Alchapar, N. L., Correa Cantaloube, E. N., & Canton, M. A. (2013). Solar reflectance index of pedestrian pavements and their response to aging. | https://ri.conicet.gov.ar/handle/11336/9863
|  | concrete | black | new | measure pedestrian pavement tile | rustic flat mosaic | [5 empty] | 0.39 | 0.95 | 52 |  | Alchapar, N. L., Correa Cantaloube, E. N., & Canton, M. A. (2013). Solar reflectance index of pedestrian pavements and their response to aging. | https://ri.conicet.gov.ar/handle/11336/9864
|  | concrete | gray | 1 year | measure pedestrian pavement tile | rustic stright square |  |  |  |  | p20 | 0.60 | 0.90 | 77 |  | Alchapar, N. L., Correa Cantaloube, E. N., & Canton, M. A. (2013). Solar reflectance index of pedestrian pavements and their response to aging. | https://ri.conicet.gov.ar/handle/11336/9865
|  | concrete | gray | 2 year | measure pedestrian pavement tile | rustic stright square | [5 empty] | 0.46 | 0.95 | 60 |  | Alchapar, N. L., Correa Cantaloube, E. N., & Canton, M. A. (2013). Solar reflectance index of pedestrian pavements and their response to aging. | https://ri.conicet.gov.ar/handle/11336/9866
|  | concrete-stone | jade green | new | measure pedestrian pavement tile | smooth circular andalucia |  |  |  |  | p21 | 0.48 | 0.95 | 65 |  | Alchapar, N. L., Correa Cantaloube, E. N., & Canton, M. A. (2013). Solar reflectance index of pedestrian pavements and their response to aging. | https://ri.conicet.gov.ar/handle/11336/9867
|  | concrete-stone | jade green | new | measure pedestrian pavement tile | smooth circular andalucia | [5 empty] | 0.40 | 0.95 | 53 |  | Alchapar, N. L., Correa Cantaloube, E. N., & Canton, M. A. (2013). Solar reflectance index of pedestrian pavements and their response to aging. | https://ri.conicet.gov.ar/handle/11336/9868
|  | concrete-stone | black-white | new | measure pedestrian pavement tile | smooth straight square |  |  |  |  | p22 | 0.38 | 0.95 | 55 |  | Alchapar, N. L., Correa Cantaloube, E. N., & Canton, M. A. (2013). Solar reflectance index of pedestrian pavements and their response to aging. | https://ri.conicet.gov.ar/handle/11336/9869
|  | concrete-stone | black-white | 1 year | measure pedestrian pavement tile | smooth straight square | [5 empty] | 0.38 | 0.95 | 51 |  | Alchapar, N. L., Correa Cantaloube, E. N., & Canton, M. A. (2013). Solar reflectance index of pedestrian pavements and their response to aging. | https://ri.conicet.gov.ar/handle/11336/9870
|  | concrete-stone | murcia black | new | measure pedestrian pavement tile | smooth circular andalucia |  |  |  |  | p23 | 0.49 | 0.90 | 64 |  | Alchapar, N. L., Correa Cantaloube, E. N., & Canton, M. A. (2013). Solar reflectance index of pedestrian pavements and their response to aging. | https://ri.conicet.gov.ar/handle/11336/9871
|  | concrete-stone | murcia black | 1 year | measure pedestrian pavement tile | smooth circular andalucia | [5 empty] | 0.41 | 0.90 | 52 |  | Alchapar, N. L., Correa Cantaloube, E. N., & Canton, M. A. (2013). Solar reflectance index of pedestrian pavements and their response to aging. | https://ri.conicet.gov.ar/handle/11336/9872
|  | concrete-stone | bordeau | new | measure pedestrian pavement tile | smooth straight square |  |  |  |  | p24 | 0.56 | 0.90 | 72 |  | Alchapar, N. L., Correa Cantaloube, E. N., & Canton, M. A. (2013). Solar reflectance index of pedestrian pavements and their response to aging. | https://ri.conicet.gov.ar/handle/11336/9873
|  | concrete-stone | bordeau | 1 year | measure pedestrian pavement tile | smooth straight square | [5 empty] | 0.41 | 0.95 | 55 |  | Alchapar, N. L., Correa Cantaloube, E. N., & Canton, M. A. (2013). Solar reflectance index of pedestrian pavements and their response to aging. | https://ri.conicet.gov.ar/handle/11336/9874
|  | concrete-stone | gray | new | measure pedestrian pavement tile | smooth flat mosaic |  |  |  |  | p25 | 0.68 | 0.85 | 85 |  | Alchapar, N. L., Correa Cantaloube, E. N., & Canton, M. A. (2013). Solar reflectance index of pedestrian pavements and their response to aging. | https://ri.conicet.gov.ar/handle/11336/9875
|  | concrete-stone | gray | 1 year | measure pedestrian pavement tile | smooth flat mosaic | [5 empty] | 0.53 | 0.90 | 66 |  | Alchapar, N. L., Correa Cantaloube, E. N., & Canton, M. A. (2013). Solar reflectance index of pedestrian pavements and their response to aging. | https://ri.conicet.gov.ar/handle/11336/9876
|  | concrete-stone | black-multicolor | new | measure pedestrian pavement tile | smooth circular andalucia |  |  |  |  | p26 | 0.67 | 0.90 | 85 |  | Alchapar, N. L., Correa Cantaloube, E. N., & Canton, M. A. (2013). Solar reflectance index of pedestrian pavements and their response to aging. | https://ri.conicet.gov.ar/handle/11336/9877
|  | concrete-stone | black-multicolor | 1 year | measure pedestrian pavement tile | smooth circular andalucia | [5 empty] | 0.45 | 0.95 | 59 |  | Alchapar, N. L., Correa Cantaloube, E. N., & Canton, M. A. (2013). Solar reflectance index of pedestrian pavements and their response to aging. | https://ri.conicet.gov.ar/handle/11336/9878
|  | concrete | black | new | measure pedestrian pavement tile | rustic circular andalucia |  |  |  |  | p27 | 0.35 | 0.98 | 52 |  | Alchapar, N. L., Correa Cantaloube, E. N., & Canton, M. A. (2013). Solar reflectance index of pedestrian pavements and their response to aging. | https://ri.conicet.gov.ar/handle/11336/9879
|  | concrete | black | 1 year | measure pedestrian pavement tile | rustic circular andalucia | [5 empty] | 0.48 | 0.98 | 63 |  | Alchapar, N. L., Correa Cantaloube, E. N., & Canton, M. A. (2013). Solar reflectance index of pedestrian pavements and their response to aging. | https://ri.conicet.gov.ar/handle/11336/9880
|  | concrete-stone | red | new | measure pedestrian pavement tile | smooth straight square |  |  |  |  | p28 | 0.59 | 0.90 | 75 |  | Alchapar, N. L., Correa Cantaloube, E. N., & Canton, M. A. (2013). Solar reflectance index of pedestrian pavements and their response to aging. | https://ri.conicet.gov.ar/handle/11336/9881
|  | concrete-stone | red | 1 year | measure pedestrian pavement tile | smooth straight square | [5 empty] | 0.47 | 0.95 | 61 |  | Alchapar, N. L., Correa Cantaloube, E. N., & Canton, M. A. (2013). Solar reflectance index of pedestrian pavements and their response to aging. | https://ri.conicet.gov.ar/handle/11336/9882
|  | natural stone | murcia black | new | measure pedestrian pavement tile | smooth flat mosaic |  |  |  |  | p29 | 0.47 | 0.90 | 62 |  | Alchapar, N. L., Correa Cantaloube, E. N., & Canton, M. A. (2013). Solar reflectance index of pedestrian pavements and their response to aging. | https://ri.conicet.gov.ar/handle/11336/9883
|  | natural stone | murcia black | 1 year | measure pedestrian pavement tile | smooth flat mosaic | [5 empty] | 0.42 | 0.90 | 54 |  | Alchapar, N. L., Correa Cantaloube, E. N., & Canton, M. A. (2013). Solar reflectance index of pedestrian pavements and their response to aging. | https://ri.conicet.gov.ar/handle/11336/9884
|  | concrete-stone | gray- multicolor | new | measure pedestrian pavement tile | smooth straight square |  |  |  |  | p30 | 0.59 | 0.90 | 76 |  | Alchapar, N. L., Correa Cantaloube, E. N., & Canton, M. A. (2013). Solar reflectance index of pedestrian pavements and their response to aging. | https://ri.conicet.gov.ar/handle/11336/9885
|  | concrete-stone | gray- multicolor | 1 year | measure pedestrian pavement tile | smooth straight square | [5 empty] | 0.53 | 0.90 | 66 |  | Alchapar, N. L., Correa Cantaloube, E. N., & Canton, M. A. (2013). Solar reflectance index of pedestrian pavements and their response to aging. | https://ri.conicet.gov.ar/handle/11336/9886
|  | natural stone | jade green | new | measure pedestrian pavement tile | smooth flat mosaic |  |  |  |  | p31 | 0.53 | 0.90 | 69 |  | Alchapar, N. L., Correa Cantaloube, E. N., & Canton, M. A. (2013). Solar reflectance index of pedestrian pavements and their response to aging. | https://ri.conicet.gov.ar/handle/11336/9887
|  | natural stone | jade green | 1 year | measure pedestrian pavement tile | smooth flat mosaic | [5 empty] | 0.43 | 0.90 | 55 |  | Alchapar, N. L., Correa Cantaloube, E. N., & Canton, M. A. (2013). Solar reflectance index of pedestrian pavements and their response to aging. | https://ri.conicet.gov.ar/handle/11336/9888
|  | concrete-stone | jade green | new | measure pedestrian pavement tile | smooth straight square |  |  |  |  | p32 | 0.53 | 0.90 | 69 |  | Alchapar, N. L., Correa Cantaloube, E. N., & Canton, M. A. (2013). Solar reflectance index of pedestrian pavements and their response to aging. | https://ri.conicet.gov.ar/handle/11336/9889
|  | concrete-stone | jade green | 1 year | measure pedestrian pavement tile | smooth straight square | [5 empty] | 0.40 | 0.95 | 53 |  | Alchapar, N. L., Correa Cantaloube, E. N., & Canton, M. A. (2013). Solar reflectance index of pedestrian pavements and their response to aging. | https://ri.conicet.gov.ar/handle/11336/9890
|  | concrete | black | new | measure pedestrian pavement tile | rustic straight square |  |  |  |  | p33 | 0.43 | 0.95 | 59 |  | Alchapar, N. L., Correa Cantaloube, E. N., & Canton, M. A. (2013). Solar reflectance index of pedestrian pavements and their response to aging. | https://ri.conicet.gov.ar/handle/11336/9891
|  | concrete | black | 1 year | measure pedestrian pavement tile | rustic straight square | [5 empty] | 0.42 | 0.95 | 55 |  | Alchapar, N. L., Correa Cantaloube, E. N., & Canton, M. A. (2013). Solar reflectance index of pedestrian pavements and their response to aging. | https://ri.conicet.gov.ar/handle/11336/9892
|  | natural stone | stone | new | measure pedestrian pavement tile | travertine smooth flat mosaic |  |  |  |  | p34 | 0.93 | 0.80 | 100 |  | Alchapar, N. L., Correa Cantaloube, E. N., & Canton, M. A. (2013). Solar reflectance index of pedestrian pavements and their response to aging. | https://ri.conicet.gov.ar/handle/11336/9893
|  | natural stone | stone | 1 year | measure pedestrian pavement tile | travertine smooth flat mosaic | [5 empty] | 0.82 | 0.80 | 100 |  | Alchapar, N. L., Correa Cantaloube, E. N., & Canton, M. A. (2013). Solar reflectance index of pedestrian pavements and their response to aging. | https://ri.conicet.gov.ar/handle/11336/9894
|  | concrete-calcareous | black | new | measure pedestrian pavement tile | smooth straight square |  |  |  |  | p35 | 0.42 | 0.95 | 58 |  | Alchapar, N. L., Correa Cantaloube, E. N., & Canton, M. A. (2013). Solar reflectance index of pedestrian pavements and their response to aging. | https://ri.conicet.gov.ar/handle/11336/9895
|  | concrete-calcareous | black | 1 year | measure pedestrian pavement tile | smooth straight square | [5 empty] | 0.50 | 0.95 | 64 |  | Alchapar, N. L., Correa Cantaloube, E. N., & Canton, M. A. (2013). Solar reflectance index of pedestrian pavements and their response to aging. | https://ri.conicet.gov.ar/handle/11336/9896
|  | concrete-calcareous | red | new | measure pedestrian pavement tile | [5 empty] | p36 | 0.56 | 0.90 | 72 |  | Alchapar, N. L., Correa Cantaloube, E. N., & Canton, M. A. (2013). Solar reflectance index of pedestrian pavements and their response to aging. | https://ri.conicet.gov.ar/handle/11336/9897
|  | concrete-calcareous | red | 1 year | measure pedestrian pavement tile | [6 empty] | 0.42 | 0.95 | 56 |  | Alchapar, N. L., Correa Cantaloube, E. N., & Canton, M. A. (2013). Solar reflectance index of pedestrian pavements and their response to aging. | https://ri.conicet.gov.ar/handle/11336/9898
|  | concrete-calcareous | yellow | new | measure pedestrian pavement tile | smooth straight single line |  |  |  |  | p37 | 0.53 | 0.90 | 69 |  | Alchapar, N. L., Correa Cantaloube, E. N., & Canton, M. A. (2013). Solar reflectance index of pedestrian pavements and their response to aging. | https://ri.conicet.gov.ar/handle/11336/9899
|  | concrete-calcareous | yellow | 1 year | measure pedestrian pavement tile | smooth straight single line | [5 empty] | 0.42 | 0.95 | 56 |  | Alchapar, N. L., Correa Cantaloube, E. N., & Canton, M. A. (2013). Solar reflectance index of pedestrian pavements and their response to aging. | https://ri.conicet.gov.ar/handle/11336/9900
|  | concrete-calcareous | yellow | new | measure pedestrian pavement tile | smooth stright multiline |  |  |  |  | p38 | 0.58 | 0.90 | 74 |  | Alchapar, N. L., Correa Cantaloube, E. N., & Canton, M. A. (2013). Solar reflectance index of pedestrian pavements and their response to aging. | https://ri.conicet.gov.ar/handle/11336/9901
|  | concrete-calcareous | yellow | 1 year | measure pedestrian pavement tile | smooth stright multiline | [5 empty] | 0.42 | 0.95 | 55 |  | Alchapar, N. L., Correa Cantaloube, E. N., & Canton, M. A. (2013). Solar reflectance index of pedestrian pavements and their response to aging. | https://ri.conicet.gov.ar/handle/11336/9902
| Quartzite conglomerate | Quartzite | Beige/brown/black/red | New | spectometer | 360 × 4 × 220 mm | [5 empty] | 0.26 | 0.92 |  |  | (“Derivation of an Urban Materials Spectral Library through Emittance and Reflectance Spectroscopy,” 2014) | https://www-sciencedirect-com.extranet.enpc.fr/science/article/pii/S0924271614001233
| Quartzite conglomerate | Quartzite | Beige/brown/black/red | New | spectometer | 148 × 27 × 97 mm | [5 empty] | 0.32 | 0.96 |  |  | (“Derivation of an Urban Materials Spectral Library through Emittance and Reflectance Spectroscopy,” 2014) | https://www-sciencedirect-com.extranet.enpc.fr/science/article/pii/S0924271614001233
| Quartzite conglomerate | Quartzite | Brown | New | spectometer | 215 × 35 × 105 mm | [5 empty] | 0.25 | 0.97 |  |  | (“Derivation of an Urban Materials Spectral Library through Emittance and Reflectance Spectroscopy,” 2014) | https://www-sciencedirect-com.extranet.enpc.fr/science/article/pii/S0924271614001233
| Stone | Sandstone | Beige | Used | spectometer | 120 × 19 × 90 mm | [5 empty] | 0.4 | 0.9 |  |  | (“Derivation of an Urban Materials Spectral Library through Emittance and Reflectance Spectroscopy,” 2014) | https://www-sciencedirect-com.extranet.enpc.fr/science/article/pii/S0924271614001233
| Stone | Carboniferous coral limestone | Grey | Used | spectometer | 120 × 80 × 27 mm | [5 empty] | 0.2 | 0.94 |  |  | (“Derivation of an Urban Materials Spectral Library through Emittance and Reflectance Spectroscopy,” 2014) | https://www-sciencedirect-com.extranet.enpc.fr/science/article/pii/S0924271614001233
| Stone | Sandstone | Yellow | Used | spectometer | 70 × 55 × 25 mm | [5 empty] | 0.26 | 0.93 |  |  | (“Derivation of an Urban Materials Spectral Library through Emittance and Reflectance Spectroscopy,” 2014) | https://www-sciencedirect-com.extranet.enpc.fr/science/article/pii/S0924271614001233
| Stone | Limestone | Beige | Used | spectometer | 28 × 75 × 180 mm | [5 empty] | 0.68 | 0.93 |  |  | (“Derivation of an Urban Materials Spectral Library through Emittance and Reflectance Spectroscopy,” 2014) | https://www-sciencedirect-com.extranet.enpc.fr/science/article/pii/S0924271614001233
| Stone | Sandstone | Light grey | Smooth | spectometer | 142 × 56 × 52 mm | [5 empty] | 0.46 | 0.92 |  |  | (“Derivation of an Urban Materials Spectral Library through Emittance and Reflectance Spectroscopy,” 2014) | https://www-sciencedirect-com.extranet.enpc.fr/science/article/pii/S0924271614001233
| Granite | Granite | White/black | New, rough | spectometer | 101 × 95 × 88 mm | [5 empty] | 0.48 | 0.92 |  |  | (“Derivation of an Urban Materials Spectral Library through Emittance and Reflectance Spectroscopy,” 2014) | https://www-sciencedirect-com.extranet.enpc.fr/science/article/pii/S0924271614001233
| Granite | Granite with cement | White/red | Weathered | spectometer | 215 × 57 × 105 mm | [5 empty] | 0.34 | 0.93 |  |  | (“Derivation of an Urban Materials Spectral Library through Emittance and Reflectance Spectroscopy,” 2014) | https://www-sciencedirect-com.extranet.enpc.fr/science/article/pii/S0924271614001233
| Granite | Granite with cement | White/black | Weathered | spectometer | 233 × 60 × 78 mm | [5 empty] | 0.41 | 0.89 |  |  | (“Derivation of an Urban Materials Spectral Library through Emittance and Reflectance Spectroscopy,” 2014) | https://www-sciencedirect-com.extranet.enpc.fr/science/article/pii/S0924271614001233
| Granite | Granite | White/red/black | Weathered | spectometer | 125 × 50 × 111 mm | [5 empty] | 0.54 | 0.93 |  |  | (“Derivation of an Urban Materials Spectral Library through Emittance and Reflectance Spectroscopy,” 2014) | https://www-sciencedirect-com.extranet.enpc.fr/science/article/pii/S0924271614001233
| Granite | Granite | Red/black | Smooth | spectometer | 190 × 83 × 68 mm | [5 empty] | 0.22 | 0.89 |  |  | (“Derivation of an Urban Materials Spectral Library through Emittance and Reflectance Spectroscopy,” 2014) | https://www-sciencedirect-com.extranet.enpc.fr/science/article/pii/S0924271614001233
| Road asphalt | Asphalt with stone aggregate | Black/grey | Weathered | spectometer | 60 × 100 × 200 mm | [5 empty] | 0.21 | 0.96 |  |  | (“Derivation of an Urban Materials Spectral Library through Emittance and Reflectance Spectroscopy,” 2014) | https://www-sciencedirect-com.extranet.enpc.fr/science/article/pii/S0924271614001233
| Road asphalt | Asphalt with stone aggregate | Black/grey | Weathered | spectometer | 60 × 90 × 150 mm | [5 empty] | 0.18 | 0.94 |  |  | (“Derivation of an Urban Materials Spectral Library through Emittance and Reflectance Spectroscopy,” 2014) | https://www-sciencedirect-com.extranet.enpc.fr/science/article/pii/S0924271614001233
| Road asphalt | Asphalt with stone aggregate | Black/grey | Weathered | spectometer | 50 × 120 × 170 mm | [5 empty] | 0.21 | 0.94 |  |  | (“Derivation of an Urban Materials Spectral Library through Emittance and Reflectance Spectroscopy,” 2014) | https://www-sciencedirect-com.extranet.enpc.fr/science/article/pii/S0924271614001233
| Road asphalt | Asphalt with stone aggregate | Black/grey | Weathered | spectometer | 55 × 75 × 130 mm | [5 empty] | 0.18 | 0.94 |  |  | (“Derivation of an Urban Materials Spectral Library through Emittance and Reflectance Spectroscopy,” 2014) | https://www-sciencedirect-com.extranet.enpc.fr/science/article/pii/S0924271614001233
| Road asphalt | Asphalt with stone aggregate | Black/grey | Weathered | spectometer | 30 × 145 × 180 mm | [5 empty] | 0.19 | 0.93 |  |  | (“Derivation of an Urban Materials Spectral Library through Emittance and Reflectance Spectroscopy,” 2014) | https://www-sciencedirect-com.extranet.enpc.fr/science/article/pii/S0924271614001233
| Road asphalt | Asphalt with stone aggregate | Black/grey | Weathered | spectometer | 3 × 165 × 170 mm | [5 empty] | 0.12 | 0.91 |  |  | (“Derivation of an Urban Materials Spectral Library through Emittance and Reflectance Spectroscopy,” 2014) | https://www-sciencedirect-com.extranet.enpc.fr/science/article/pii/S0924271614001233
| Asphalt roofing shingle | Tarmac roofing paper | Grey | New | spectometer | 140 × 25 × 140 mm | [5 empty] | 0.07 | 0.93 |  |  | (“Derivation of an Urban Materials Spectral Library through Emittance and Reflectance Spectroscopy,” 2014) | https://www-sciencedirect-com.extranet.enpc.fr/science/article/pii/S0924271614001233
| Road asphalt | Tarmac | Black | Weathered | spectometer | 21 × 60 × 85 mm | [5 empty] | 0.13 | 0.95 |  |  | (“Derivation of an Urban Materials Spectral Library through Emittance and Reflectance Spectroscopy,” 2014) | https://www-sciencedirect-com.extranet.enpc.fr/science/article/pii/S0924271614001233
| Road asphalt | Tarmac | Black | Weathered | spectometer | 21 × 65 × 80 mm | [5 empty] | 0.08 | 0.95 |  |  | (“Derivation of an Urban Materials Spectral Library through Emittance and Reflectance Spectroscopy,” 2014) | https://www-sciencedirect-com.extranet.enpc.fr/science/article/pii/S0924271614001233
| Road asphalt | Tarmac | Black | Weathered | spectometer | 397 × 60 × 140 mm | [5 empty] | 0.1 | 0.96 |  |  | (“Derivation of an Urban Materials Spectral Library through Emittance and Reflectance Spectroscopy,” 2014) | https://www-sciencedirect-com.extranet.enpc.fr/science/article/pii/S0924271614001233
| Cement | Cement | Grey/ochre | Weathered | spectometer | 198 × 53 × 100 mm | [5 empty] | 0.29 | 0.94 |  |  | (“Derivation of an Urban Materials Spectral Library through Emittance and Reflectance Spectroscopy,” 2014) | https://www-sciencedirect-com.extranet.enpc.fr/science/article/pii/S0924271614001233
| Concrete | Concrete | Grey/white | New | spectometer | 268 × 44 × 148 mm | [5 empty] | 0.21 | 0.92 |  |  | (“Derivation of an Urban Materials Spectral Library through Emittance and Reflectance Spectroscopy,” 2014) | https://www-sciencedirect-com.extranet.enpc.fr/science/article/pii/S0924271614001233
| Cement | Cement | Grey | Weathered | spectometer | 110 × 72 × 85 mm | [5 empty] | 0.23 | 0.91 |  |  | (“Derivation of an Urban Materials Spectral Library through Emittance and Reflectance Spectroscopy,” 2014) | https://www-sciencedirect-com.extranet.enpc.fr/science/article/pii/S0924271614001233
| Concrete | Concrete | Grey | Weathered | spectometer | 45 × 80 × 115 mm | [5 empty] | 0.37 | 0.95 |  |  | (“Derivation of an Urban Materials Spectral Library through Emittance and Reflectance Spectroscopy,” 2014) | https://www-sciencedirect-com.extranet.enpc.fr/science/article/pii/S0924271614001233
| Cement | Cement | Grey | Weathered | spectometer | 90 × 150 × 250 mm | [5 empty] | 0.41 | 0.95 |  |  | (“Derivation of an Urban Materials Spectral Library through Emittance and Reflectance Spectroscopy,” 2014) | https://www-sciencedirect-com.extranet.enpc.fr/science/article/pii/S0924271614001233
| Concrete | Concrete | White | Weathered | spectometer | 20 × 120 × 108 mm | [5 empty] | 0.42 | 0.95 |  |  | (“Derivation of an Urban Materials Spectral Library through Emittance and Reflectance Spectroscopy,” 2014) | https://www-sciencedirect-com.extranet.enpc.fr/science/article/pii/S0924271614001233
| Concrete | Concrete | Grey | Weathered, rough | spectometer | 200 × 60 × 100 mm | [5 empty] | 0.25 | 0.95 |  |  | (“Derivation of an Urban Materials Spectral Library through Emittance and Reflectance Spectroscopy,” 2014) | https://www-sciencedirect-com.extranet.enpc.fr/science/article/pii/S0924271614001233
| Cement brick | Cement brick | Yellow | New | spectometer | 200 × 58 × 98 mm | [5 empty] | 0.3 | 0.94 |  |  | (“Derivation of an Urban Materials Spectral Library through Emittance and Reflectance Spectroscopy,” 2014) | https://www-sciencedirect-com.extranet.enpc.fr/science/article/pii/S0924271614001233
| Cement brick | Cement brick, with sand | Black/light grey | New | spectometer | 195 × 52 × 98 mm | [5 empty] | 0.11 | 0.94 |  |  | (“Derivation of an Urban Materials Spectral Library through Emittance and Reflectance Spectroscopy,” 2014) | https://www-sciencedirect-com.extranet.enpc.fr/science/article/pii/S0924271614001233
| Cement brick | Cement brick | Black | New | spectometer | 62 × 35 × 52 mm | [5 empty] | 0.09 | 0.95 |  |  | (“Derivation of an Urban Materials Spectral Library through Emittance and Reflectance Spectroscopy,” 2014) | https://www-sciencedirect-com.extranet.enpc.fr/science/article/pii/S0924271614001233
| Ceramic brick | Brick clay, with cement | Red | Weathered | spectometer | 138 × 60 × 100 mm | [5 empty] | 0.31 | 0.91 |  |  | (“Derivation of an Urban Materials Spectral Library through Emittance and Reflectance Spectroscopy,” 2014) | https://www-sciencedirect-com.extranet.enpc.fr/science/article/pii/S0924271614001233
| Cement brick | Cement brick | Red | Weathered | spectometer | 200 × 60 × 100 mm | [5 empty] | 0.17 | 0.94 |  |  | (“Derivation of an Urban Materials Spectral Library through Emittance and Reflectance Spectroscopy,” 2014) | https://www-sciencedirect-com.extranet.enpc.fr/science/article/pii/S0924271614001233
| Cement brick | Cement brick, with sand | Black | Weathered | spectometer | 200 × 60 × 100 mm | [5 empty] | 0.2 | 0.89 |  |  | (“Derivation of an Urban Materials Spectral Library through Emittance and Reflectance Spectroscopy,” 2014) | https://www-sciencedirect-com.extranet.enpc.fr/science/article/pii/S0924271614001233
| Cement brick | Cement brick | Light red | New | spectometer | 63 × 100 × 212 mm | [5 empty] | 0.22 | 0.94 |  |  | (“Derivation of an Urban Materials Spectral Library through Emittance and Reflectance Spectroscopy,” 2014) | https://www-sciencedirect-com.extranet.enpc.fr/science/article/pii/S0924271614001233
| Ceramic brick | Brick clay | Light red | New | spectometer | 63 × 105 × 110 mm | [5 empty] | 0.43 | 0.94 |  |  | (“Derivation of an Urban Materials Spectral Library through Emittance and Reflectance Spectroscopy,” 2014) | https://www-sciencedirect-com.extranet.enpc.fr/science/article/pii/S0924271614001233
| Cement brick | Cement | Red | Weathered, curvy | spectometer | 80 × 110 × 100 mm | [5 empty] | 0.27 | 0.95 |  |  | (“Derivation of an Urban Materials Spectral Library through Emittance and Reflectance Spectroscopy,” 2014) | https://www-sciencedirect-com.extranet.enpc.fr/science/article/pii/S0924271614001233
| Ceramic brick | Brick clay, painted | Red with beige and grey | Weathered | spectometer | 63 × 110 × 230 mm | [5 empty] | 0.53 | 0.93 |  |  | (“Derivation of an Urban Materials Spectral Library through Emittance and Reflectance Spectroscopy,” 2014) | https://www-sciencedirect-com.extranet.enpc.fr/science/article/pii/S0924271614001233
| Ceramic brick | Brick clay, with cement | Red/grey | Weathered | spectometer | 70 × 112 × 107 mm | [5 empty] | 0.35 | 0.95 |  |  | (“Derivation of an Urban Materials Spectral Library through Emittance and Reflectance Spectroscopy,” 2014) | https://www-sciencedirect-com.extranet.enpc.fr/science/article/pii/S0924271614001233
| Ceramic brick | Brick clay, painted | Red with white | Weathered, rough | spectometer | 46 × 60 × 100 mm | [5 empty] | 0.56 | 0.95 |  |  | (“Derivation of an Urban Materials Spectral Library through Emittance and Reflectance Spectroscopy,” 2014) | https://www-sciencedirect-com.extranet.enpc.fr/science/article/pii/S0924271614001233
| Ceramic brick | Brick clay | Red | Weathered | spectometer | 68 × 90 × 130 mm | [5 empty] | 0.32 | 0.95 |  |  | (“Derivation of an Urban Materials Spectral Library through Emittance and Reflectance Spectroscopy,” 2014) | https://www-sciencedirect-com.extranet.enpc.fr/science/article/pii/S0924271614001233
| Ceramic brick | Brick clay | Yellow/grey | Weathered, dusty | spectometer | 255 × 3 × 210 mm | [5 empty] | 0.43 | 0.96 |  |  | (“Derivation of an Urban Materials Spectral Library through Emittance and Reflectance Spectroscopy,” 2014) | https://www-sciencedirect-com.extranet.enpc.fr/science/article/pii/S0924271614001233
| Roofing shingle | Slate | Black | Weathered | spectometer | 255 × 3 × 210 mm | [5 empty] | 0.09 | 0.9 |  |  | (“Derivation of an Urban Materials Spectral Library through Emittance and Reflectance Spectroscopy,” 2014) | https://www-sciencedirect-com.extranet.enpc.fr/science/article/pii/S0924271614001233
| Roofing shingle | Slate | Black | Clear | spectometer | 232 × 3 × 241 mm | [5 empty] | 0.14 | 0.93 |  |  | (“Derivation of an Urban Materials Spectral Library through Emittance and Reflectance Spectroscopy,” 2014) | https://www-sciencedirect-com.extranet.enpc.fr/science/article/pii/S0924271614001233
| Roofing shingle | Fibre cement | Black | Weathered | spectometer | 230 × 207 × 3 mm | [5 empty] | 0.05 | 0.94 |  |  | (“Derivation of an Urban Materials Spectral Library through Emittance and Reflectance Spectroscopy,” 2014) | https://www-sciencedirect-com.extranet.enpc.fr/science/article/pii/S0924271614001233
| Roofing shingle | Fibre cement | Black | Weathered | spectometer | 150 × 11 × 150 mm | [5 empty] | 0.06 | 0.95 |  |  | (“Derivation of an Urban Materials Spectral Library through Emittance and Reflectance Spectroscopy,” 2014) | https://www-sciencedirect-com.extranet.enpc.fr/science/article/pii/S0924271614001233
| Ceramic roofing tile | Ceramic | Red | New | spectometer | 300 × 10 × 200 mm | [5 empty] | 0.31 | 0.93 |  |  | (“Derivation of an Urban Materials Spectral Library through Emittance and Reflectance Spectroscopy,” 2014) | https://www-sciencedirect-com.extranet.enpc.fr/science/article/pii/S0924271614001233
| Ceramic roofing tile | Ceramic | Brown | New | spectometer | 270 × 12 × 170 mm | [5 empty] | 0.2 | 0.93 |  |  | (“Derivation of an Urban Materials Spectral Library through Emittance and Reflectance Spectroscopy,” 2014) | https://www-sciencedirect-com.extranet.enpc.fr/science/article/pii/S0924271614001233
| Cement roofing tile | Cement | Rustic red | New | spectometer | 300 × 13 × 200 mm | [5 empty] | 0.32 | 0.91 |  |  | (“Derivation of an Urban Materials Spectral Library through Emittance and Reflectance Spectroscopy,” 2014) | https://www-sciencedirect-com.extranet.enpc.fr/science/article/pii/S0924271614001233
| Ceramic roofing tile | Ceramic | Burnt red | New | spectometer | 260 × 12 × 165 mm | [5 empty] | 0.24 | 0.92 |  |  | (“Derivation of an Urban Materials Spectral Library through Emittance and Reflectance Spectroscopy,” 2014) | https://www-sciencedirect-com.extranet.enpc.fr/science/article/pii/S0924271614001233
| Cement roofing tile | Cement | Rustic red with dark shading | New, shiny | spectometer | 265 × 11 × 165 mm | [5 empty] | 0.17 | 0.96 |  |  | (“Derivation of an Urban Materials Spectral Library through Emittance and Reflectance Spectroscopy,” 2014) | https://www-sciencedirect-com.extranet.enpc.fr/science/article/pii/S0924271614001233
| Cement roofing tile | Cement | Slate grey | New | spectometer | 410 × 15 × 320 mm | [5 empty] | 0.12 | 0.94 |  |  | (“Derivation of an Urban Materials Spectral Library through Emittance and Reflectance Spectroscopy,” 2014) | https://www-sciencedirect-com.extranet.enpc.fr/science/article/pii/S0924271614001233
| Ceramic roofing tile | Ceramic | Black | New | spectometer | 260 × 12 × 165 mm | [5 empty] | 0.16 | 0.92 |  |  | (“Derivation of an Urban Materials Spectral Library through Emittance and Reflectance Spectroscopy,” 2014) | https://www-sciencedirect-com.extranet.enpc.fr/science/article/pii/S0924271614001233
| Cement roofing tile | Cement | Rustic red | New, dull | spectometer | 260 × 12 × 165 mm | [5 empty] | 0.26 | 0.95 |  |  | (“Derivation of an Urban Materials Spectral Library through Emittance and Reflectance Spectroscopy,” 2014) | https://www-sciencedirect-com.extranet.enpc.fr/science/article/pii/S0924271614001233
| Cement roofing tile | Cement | Autumn red | New, rough | spectometer | 10 × 130 × 165 mm | [5 empty] | 0.19 | 0.92 |  |  | (“Derivation of an Urban Materials Spectral Library through Emittance and Reflectance Spectroscopy,” 2014) | https://www-sciencedirect-com.extranet.enpc.fr/science/article/pii/S0924271614001233
| Ceramic roofing tile | Ceramic | Red | Weathered | spectometer | 12 × 90 × 195 mm | [5 empty] | 0.19 | 0.95 |  |  | (“Derivation of an Urban Materials Spectral Library through Emittance and Reflectance Spectroscopy,” 2014) | https://www-sciencedirect-com.extranet.enpc.fr/science/article/pii/S0924271614001233
| Ceramic roofing tile | Ceramic | Red | Weathered | spectometer | 12 × 115 × 130 mm | [5 empty] | 0.13 | 0.95 |  |  | (“Derivation of an Urban Materials Spectral Library through Emittance and Reflectance Spectroscopy,” 2014) | https://www-sciencedirect-com.extranet.enpc.fr/science/article/pii/S0924271614001233
| Ceramic roofing tile | Ceramic | Red | Weathered | spectometer | 390 × 1 × 295 mm | [5 empty] | 0.12 | 0.95 |  |  | (“Derivation of an Urban Materials Spectral Library through Emittance and Reflectance Spectroscopy,” 2014) | https://www-sciencedirect-com.extranet.enpc.fr/science/article/pii/S0924271614001233
| Metal | Aluminium plus zinc | Grey, dull | New | spectometer | 380 × 1 × 295 mm | [5 empty] | 0.36 | 0.58 |  |  | (“Derivation of an Urban Materials Spectral Library through Emittance and Reflectance Spectroscopy,” 2014) | https://www-sciencedirect-com.extranet.enpc.fr/science/article/pii/S0924271614001233
| Metal | Aluminium, stucco | Grey, shiny | New | spectometer | 1 × 102 × 150 mm | [5 empty] | 0.25 | 0.16 |  |  | (“Derivation of an Urban Materials Spectral Library through Emittance and Reflectance Spectroscopy,” 2014) | https://www-sciencedirect-com.extranet.enpc.fr/science/article/pii/S0924271614001233
| Metal painted | Metal with paint | Green | New | spectometer | 1 × 150 × 192 mm | [5 empty] | 0.11 | 0.93 |  |  | (“Derivation of an Urban Materials Spectral Library through Emittance and Reflectance Spectroscopy,” 2014) | https://www-sciencedirect-com.extranet.enpc.fr/science/article/pii/S0924271614001233
| Metal painted | Metal with paint | Copper patina | New | spectometer | 1 × 152 × 205 mm | [5 empty] | 0.45 | 0.94 |  |  | (“Derivation of an Urban Materials Spectral Library through Emittance and Reflectance Spectroscopy,” 2014) | https://www-sciencedirect-com.extranet.enpc.fr/science/article/pii/S0924271614001233
| Metal painted | Metal with paint | Slate grey | New | spectometer | 1 × 220 × 230 mm | [5 empty] | 0.12 | 0.94 |  |  | (“Derivation of an Urban Materials Spectral Library through Emittance and Reflectance Spectroscopy,” 2014) | https://www-sciencedirect-com.extranet.enpc.fr/science/article/pii/S0924271614001233
| Metal | Aluminium | Grey | Weathered | spectometer | 254 × 2 × 200 mm | [5 empty] | 0.26 | 0.81 |  |  | (“Derivation of an Urban Materials Spectral Library through Emittance and Reflectance Spectroscopy,” 2014) | https://www-sciencedirect-com.extranet.enpc.fr/science/article/pii/S0924271614001233
| Metal | Lead | Grey | Weathered | spectometer | 428 × 5 × 110 mm | [5 empty] | 0.21 | 0.86 |  |  | (“Derivation of an Urban Materials Spectral Library through Emittance and Reflectance Spectroscopy,” 2014) | https://www-sciencedirect-com.extranet.enpc.fr/science/article/pii/S0924271614001233
| Metal | Iron | Black | Weathered | spectometer | 1 × 146 × 204 mm | [5 empty] | 0.05 | 0.97 |  |  | (“Derivation of an Urban Materials Spectral Library through Emittance and Reflectance Spectroscopy,” 2014) | https://www-sciencedirect-com.extranet.enpc.fr/science/article/pii/S0924271614001233
| PVC | PVC roofing material | Lead grey | New | spectometer | 1 × 146 × 204 mm | [5 empty] | 0.08 | 0.94 |  |  | (“Derivation of an Urban Materials Spectral Library through Emittance and Reflectance Spectroscopy,” 2014) | https://www-sciencedirect-com.extranet.enpc.fr/science/article/pii/S0924271614001233
| PVC | PVC roofing material | Light grey | New | spectometer | 1 × 146 × 204 mm | [5 empty] | 0.43 | 0.93 |  |  | (“Derivation of an Urban Materials Spectral Library through Emittance and Reflectance Spectroscopy,” 2014) | https://www-sciencedirect-com.extranet.enpc.fr/science/article/pii/S0924271614001233
| PVC | PVC roofing material | Copper brown | New, structured | spectometer | 1 × 146 × 204 mm | [5 empty] | 0.29 | 0.94 |  |  | (“Derivation of an Urban Materials Spectral Library through Emittance and Reflectance Spectroscopy,” 2014) | https://www-sciencedirect-com.extranet.enpc.fr/science/article/pii/S0924271614001233
| PVC | PVC roofing material | Azure blue | New | spectometer | 1 × 146 × 204 mm | [5 empty] | 0.14 | 0.94 |  |  | (“Derivation of an Urban Materials Spectral Library through Emittance and Reflectance Spectroscopy,” 2014) | https://www-sciencedirect-com.extranet.enpc.fr/science/article/pii/S0924271614001233
| PVC | PVC roofing material | Copper brown | New | spectometer | 1 × 146 × 204 mm | [5 empty] | 0.17 | 0.94 |  |  | (“Derivation of an Urban Materials Spectral Library through Emittance and Reflectance Spectroscopy,” 2014) | https://www-sciencedirect-com.extranet.enpc.fr/science/article/pii/S0924271614001233
| PVC | PVC roofing material | Copper patina | New | spectometer | 1 × 146 × 204 | [5 empty] | 0.28 | 0.94 |  |  | (“Derivation of an Urban Materials Spectral Library through Emittance and Reflectance Spectroscopy,” 2014) | https://www-sciencedirect-com.extranet.enpc.fr/science/article/pii/S0924271614001233

## Walls
nom français | type | name | photo color | color | joint | description | weather | place | country | date | hour | albedo | autres |  | source
| walls -concrete and adobe blocks | Burnt adobe block |  |  | tooled light grey mortar joint | running bond | - | - | EUA | 1979 | - | 0.36 |  | Reagan and Acklam [1979] | https://escholarship.org/content/qt09b669b8/qt09b669b8.pdf
| walls -concrete and adobe blocks | Burnt adobe block |  |  | raked light grey mortar joint | running bond | - | - | EUA | 1979 | - | 0.34 |  | Reagan and Acklam [1979] | https://escholarship.org/content/qt09b669b8/qt09b669b8.pdf
| walls -concrete and adobe blocks | Colored slump block |  | Tan | concave mortat joint | running bond | - | - | EUA | 1979 | - | 0.43 |  | Reagan and Acklam [1979] | https://escholarship.org/content/qt09b669b8/qt09b669b8.pdf
| walls -concrete and adobe blocks | Colored slump block |  | Plain | concave mortat joint | running bond | - | - | EUA | 1979 | - | 0.44 |  | Reagan and Acklam [1979] | https://escholarship.org/content/qt09b669b8/qt09b669b8.pdf
| walls -concrete and adobe blocks | Colored slump block |  | Buff | concave mortat joint | running bond | - | - | EUA | 1979 | - | 0.39 |  | Reagan and Acklam [1979] | https://escholarship.org/content/qt09b669b8/qt09b669b8.pdf
| walls -concrete and adobe blocks | Colored slump block |  | Palo Verde | concave mortat joint | running bond | - | - | EUA | 1979 | - | 0.33 |  | Reagan and Acklam [1979] | https://escholarship.org/content/qt09b669b8/qt09b669b8.pdf
| walls -concrete and adobe blocks | Colored slump block |  | Adore Red | concave mortat joint | running bond | - | - | EUA | 1979 | - | 0.21 |  | Reagan and Acklam [1979] | https://escholarship.org/content/qt09b669b8/qt09b669b8.pdf
| walls -concrete and adobe blocks | Colored concrete masonry unit |  | Coreal | concave mortat joint | running bond | - | - | EUA | 1979 | - | 0.34 |  | Reagan and Acklam [1979] | https://escholarship.org/content/qt09b669b8/qt09b669b8.pdf
| walls -concrete and adobe blocks | Colored concrete masonry unit |  | Adobe Red | concave mortat joint | running bond | - | - | EUA | 1979 | - | 0.32 |  | Reagan and Acklam [1979] | https://escholarship.org/content/qt09b669b8/qt09b669b8.pdf
| walls -concrete and adobe blocks | Colored concrete masonry unit |  | Buff | concave mortat joint | running bond | - | - | EUA | 1979 | - | 0.31 |  | Reagan and Acklam [1979] | https://escholarship.org/content/qt09b669b8/qt09b669b8.pdf
| walls -concrete and adobe blocks | Colored concrete masonry unit |  | Plain | concave mortat joint | running bond | - | - | EUA | 1979 | - | 0.39 |  | Reagan and Acklam [1979] | https://escholarship.org/content/qt09b669b8/qt09b669b8.pdf
| walls bricks | scratch brick |  | Brown | concave grey mortat joint | common bond | - | - | EUA | 1979 | - | 0.28 |  | Reagan and Acklam [1979] | https://escholarship.org/content/qt09b669b8/qt09b669b8.pdf
| walls bricks | ruffled brick |  | Brown | same mortar and joint | basket weave bond | - | - | EUA | 1979 | - | 0.36 |  | Reagan and Acklam [1979] | https://escholarship.org/content/qt09b669b8/qt09b669b8.pdf
| walls bricks | scratch brick |  | Light Red | concave grey mortar joint | common bond | - | - | EUA | 1979 | - | 0.38 |  | Reagan and Acklam [1979] | https://escholarship.org/content/qt09b669b8/qt09b669b8.pdf
| walls bricks | ruffled brick |  | Orange | grey mortar joint |  | - | - | EUA | 1979 | - | 0.41 |  | Reagan and Acklam [1979] | https://escholarship.org/content/qt09b669b8/qt09b669b8.pdf
| walls bricks | plain brick |  | Buff | raked grey mortar joint | stretchers | - | - | EUA | 1979 | - | 0.51 |  | Reagan and Acklam [1979] | https://escholarship.org/content/qt09b669b8/qt09b669b8.pdf
| painted and coated walls | painted slump block |  | Pearl White | concave joint | running bond | - | - | EUA | 1979 | - | 0.74 |  | Reagan and Acklam [1979] | https://escholarship.org/content/qt09b669b8/qt09b669b8.pdf
| painted and coated walls | painted slump block |  | White | concave joint | running bond | - | - | EUA | 1979 | - | 0.71 |  | Reagan and Acklam [1979] | https://escholarship.org/content/qt09b669b8/qt09b669b8.pdf
| painted and coated walls | painted slump block |  | Spanish White |  | running bond | - | - | EUA | 1979 | - | 0.68 |  | Reagan and Acklam [1979] | https://escholarship.org/content/qt09b669b8/qt09b669b8.pdf
| painted and coated walls | painted slump block |  | Eggshell White |  | running bond | - | - | EUA | 1979 | - | 0.65 |  | Reagan and Acklam [1979] | https://escholarship.org/content/qt09b669b8/qt09b669b8.pdf
| painted and coated walls | Painted concrete masonry unit |  | Bone White |  | running bond | - | - | EUA | 1979 | - | 0.72 |  | Reagan and Acklam [1979] | https://escholarship.org/content/qt09b669b8/qt09b669b8.pdf
| painted and coated walls | Painted concrete masonry unit |  | Sea shell Beige |  | running bond | - | - | EUA | 1979 | - | 0.55 |  | Reagan and Acklam [1979] | https://escholarship.org/content/qt09b669b8/qt09b669b8.pdf
| painted and coated walls | Painted concrete masonry unit |  | Pearl White |  | running bond | - | - | EUA | 1979 | - | 0.69 |  | Reagan and Acklam [1979] | https://escholarship.org/content/qt09b669b8/qt09b669b8.pdf
| painted and coated walls | Painted concrete masonry unit |  | Desert Sand |  | running bond | - | - | EUA | 1979 | - | 0.42 |  | Reagan and Acklam [1979] | https://escholarship.org/content/qt09b669b8/qt09b669b8.pdf
| painted and coated walls | Painted stucco |  | Bone White |  |  | - | - | EUA | 1979 | - | 0.65 |  | Reagan and Acklam [1979] | https://escholarship.org/content/qt09b669b8/qt09b669b8.pdf
| painted and coated walls | Painted wood paneling |  | Avocado Green |  |  | - | - | EUA | 1979 | - | 0.15 |  | Reagan and Acklam [1979] | https://escholarship.org/content/qt09b669b8/qt09b669b8.pdf
| painted and coated walls | Painted wood paneling |  | Sand Dune |  |  | - | - | EUA | 1979 | - | 0.2- |  | Reagan and Acklam [1979] | https://escholarship.org/content/qt09b669b8/qt09b669b8.pdf
| painted and coated walls | Painted wood paneling |  | Beige |  |  | - | - | EUA | 1979 | - | 0.40 |  | Reagan and Acklam [1979] | https://escholarship.org/content/qt09b669b8/qt09b669b8.pdf

## Roofs
nom français | type | name | photo color | color | description | weather | place | country | date | hour | albedo | emissivite | autres |  | source
| shingled roofs | Asphalt shingles |  | Woodblend | [6 empty] | 0.17 |  |  | Reagan and Acklam [1979). | https://escholarship.org/content/qt09b669b8/qt09b669b8.pdf
| shingled roofs | Asphalt shingles |  | Russet Blend | [6 empty] | 0.09 |  |  | Reagan and Acklam [1979). | https://escholarship.org/content/qt09b669b8/qt09b669b8.pdf
| shingled roofs | Asphalt shingles |  | Frosted Red | [6 empty] | 0.20 |  |  | Reagan and Acklam [1979). | https://escholarship.org/content/qt09b669b8/qt09b669b8.pdf
| shingled roofs | Asphalt shingles |  | Canyon Red | [6 empty] | 0.13 |  |  | Reagan and Acklam [1979). | https://escholarship.org/content/qt09b669b8/qt09b669b8.pdf
| shingled roofs | Asphalt shingles |  | Snow White | [6 empty] | 0.24 |  |  | Reagan and Acklam [1979). | https://escholarship.org/content/qt09b669b8/qt09b669b8.pdf
| shingled roofs | Asphalt shingles |  | White | [6 empty] | 0.33 |  |  | Reagan and Acklam [1979). | https://escholarship.org/content/qt09b669b8/qt09b669b8.pdf
| shingled roofs | Asphalt shingles |  | Dark Mahogany | [6 empty] | 0.08 |  |  | Reagan and Acklam [1979). | https://escholarship.org/content/qt09b669b8/qt09b669b8.pdf
| shingled roofs | Asphalt shingles |  | Clover Green | [6 empty] | 0.11 |  |  | Reagan and Acklam [1979). | https://escholarship.org/content/qt09b669b8/qt09b669b8.pdf
| shingled roofs | Red clay mission tile |  | Red | [6 empty] | 0.26 |  |  | Reagan and Acklam [1979). | https://escholarship.org/content/qt09b669b8/qt09b669b8.pdf
| shingled roofs | Shake cedar wood shingles |  | Cedar wood unoiled | [6 empty] | 0.32 |  |  | Reagan and Acklam [1979). | https://escholarship.org/content/qt09b669b8/qt09b669b8.pdf
| shingled roofs | Shake cedar wood shingles |  | cedar wood oiled | [6 empty] | 0.28 |  |  | Reagan and Acklam [1979). | https://escholarship.org/content/qt09b669b8/qt09b669b8.pdf
| coated and built-up roofs | Pea gravel covered |  | dark blend | [6 empty] | 0.12 |  |  | Reagan and Acklam [1979). | https://escholarship.org/content/qt09b669b8/qt09b669b8.pdf
| coated and built-up roofs | Pea gravel covered |  | medium blend | [6 empty] | 0.24 |  |  | Reagan and Acklam [1979). | https://escholarship.org/content/qt09b669b8/qt09b669b8.pdf
| coated and built-up roofs | Pea gravel covered |  | light blend | [6 empty] | 0.34 |  |  | Reagan and Acklam [1979). | https://escholarship.org/content/qt09b669b8/qt09b669b8.pdf
| coated and built-up roofs | Pea gravel covered |  | white coated | [6 empty] | 0.65 |  |  | Reagan and Acklam [1979). | https://escholarship.org/content/qt09b669b8/qt09b669b8.pdf
| coated and built-up roofs | White marble chips covered |  | white marble | [6 empty] | 0.49 |  |  | Reagan and Acklam [1979). | https://escholarship.org/content/qt09b669b8/qt09b669b8.pdf
| coated and built-up roofs | Mineral chip roof type |  | white | [6 empty] | 0.26 |  |  | Reagan and Acklam [1979). | https://escholarship.org/content/qt09b669b8/qt09b669b8.pdf
| coated and built-up roofs | Polyurethane foam |  | white coated | [6 empty] | 0.7 |  |  | Reagan and Acklam [1979). | https://escholarship.org/content/qt09b669b8/qt09b669b8.pdf
| coated and built-up roofs | Polyurethane foam |  | tan coated | [6 empty] | 0.41 |  |  | Reagan and Acklam [1979). | https://escholarship.org/content/qt09b669b8/qt09b669b8.pdf
| coated and built-up roofs | white painting |  | white coated | smooth | [5 empty] | 0.75 |  |  | Reagan and Acklam [1979). | https://escholarship.org/content/qt09b669b8/qt09b669b8.pdf
| coated and built-up roofs | tarpaper |  | black (?) | weathered | [5 empty] | 0.41 |  |  | Reagan and Acklam [1979). | https://escholarship.org/content/qt09b669b8/qt09b669b8.pdf
| ground surfaces | asphalt driveway |  |  | weathered | [5 empty] | 0.19 |  |  | Reagan and Acklam [1979). | https://escholarship.org/content/qt09b669b8/qt09b669b8.pdf
| ground surfaces | Concrete slab |  | grey | smooth | [5 empty] | 0.36 |  |  | Reagan and Acklam [1979). | https://escholarship.org/content/qt09b669b8/qt09b669b8.pdf
| ground surfaces | crushed used brick |  | red | decorative landscape | [5 empty] | 0.30 |  |  | Reagan and Acklam [1979). | https://escholarship.org/content/qt09b669b8/qt09b669b8.pdf
| ground surfaces | desert soil |  | yellow | natural | [5 empty] | 0.29 |  |  | Reagan and Acklam [1979). | https://escholarship.org/content/qt09b669b8/qt09b669b8.pdf
| Metal | Aluminium plus zinc | Grey, dull | New | spectoradiometer | 380 × 1 × 295 mm |  |  |  |  | 0.36 | 0.58 |  | 0 |  | (“Derivation of an Urban Materials Spectral Library through Emittance and Reflectance Spectroscopy,” 2014)
| Metal | Aluminium, stucco | Grey, shiny | New | spectoradiometer | 1 × 102 × 150 mm |  |  |  |  | 0.25 | 0.16 |  | 0 |  | (“Derivation of an Urban Materials Spectral Library through Emittance and Reflectance Spectroscopy,” 2014)
| Metal painted | Metal with paint | Green | New | spectoradiometer | 1 × 150 × 192 mm |  |  |  |  | 0.11 | 0.93 |  | 0 |  | (“Derivation of an Urban Materials Spectral Library through Emittance and Reflectance Spectroscopy,” 2014)
| Metal painted | Metal with paint | Copper patina | New | spectoradiometer | 1 × 152 × 205 mm |  |  |  |  | 0.45 | 0.94 |  | 0 |  | (“Derivation of an Urban Materials Spectral Library through Emittance and Reflectance Spectroscopy,” 2014)
| Metal painted | Metal with paint | Slate grey | New | spectoradiometer | 1 × 220 × 230 mm |  |  |  |  | 0.12 | 0.94 |  | 0 |  | (“Derivation of an Urban Materials Spectral Library through Emittance and Reflectance Spectroscopy,” 2014)
| Metal | Aluminium | Grey | Weathered | spectoradiometer | 254 × 2 × 200 mm |  |  |  |  | 0.26 | 0.81 |  | 0 |  | (“Derivation of an Urban Materials Spectral Library through Emittance and Reflectance Spectroscopy,” 2014)
| Metal | Lead | Grey | Weathered | spectoradiometer | 428 × 5 × 110 mm |  |  |  |  | 0.21 | 0.86 |  | 0 |  | (“Derivation of an Urban Materials Spectral Library through Emittance and Reflectance Spectroscopy,” 2014)
| Metal | Iron | Black | Weathered | spectoradiometer | 1 × 146 × 204 mm |  |  |  |  | 0.05 | 0.97 |  | 0 |  | (“Derivation of an Urban Materials Spectral Library through Emittance and Reflectance Spectroscopy,” 2014)
| PVC | PVC roofing material | Lead grey | New | spectoradiometer | 1 × 146 × 204 mm |  |  |  |  | 0.08 | 0.94 |  | 0 |  | (“Derivation of an Urban Materials Spectral Library through Emittance and Reflectance Spectroscopy,” 2014)
| PVC | PVC roofing material | Light grey | New | spectoradiometer | 1 × 146 × 204 mm |  |  |  |  | 0.43 | 0.93 |  | 0 |  | (“Derivation of an Urban Materials Spectral Library through Emittance and Reflectance Spectroscopy,” 2014)
| PVC | PVC roofing material | Copper brown | New, structured | spectoradiometer | 1 × 146 × 204 mm |  |  |  |  | 0.29 | 0.94 |  | 0 |  | (“Derivation of an Urban Materials Spectral Library through Emittance and Reflectance Spectroscopy,” 2014)
| PVC | PVC roofing material | Azure blue | New | spectoradiometer | 1 × 146 × 204 mm |  |  |  |  | 0.14 | 0.94 |  | 0 |  | (“Derivation of an Urban Materials Spectral Library through Emittance and Reflectance Spectroscopy,” 2014)
| PVC | PVC roofing material | Copper brown | New | spectoradiometer | 1 × 146 × 204 mm |  |  |  |  | 0.17 | 0.94 |  | 0 |  | (“Derivation of an Urban Materials Spectral Library through Emittance and Reflectance Spectroscopy,” 2014)
| PVC | PVC roofing material | Copper patina | New | spectoradiometer | 1 × 146 × 204 |  |  |  |  | 0.28 | 0.94 |  | 0 |  | (“Derivation of an Urban Materials Spectral Library through Emittance and Reflectance Spectroscopy,” 2014)

## Score_ICU
1 | 2 | 3 | 4 | 5 | 6 | 7 | 8 | 9 | 10 | 11 | 12 | 13 | 14 | 15 | 16 | 17
| Correspondance BDD matériaux | Masse volumique sèche (kg/m3) | Conductivité thermique (W/m C°) | Classement Max conductivité renversé | Chaleur massique (kJ/kg C°) | Classement Max chaleur massique renversé | Albédo | Emissivité | Emissivité renversé | Coefficient de ruissellement | Coefficient de perméabilité | Energie grise (KWh/m3) | Classement max énergie grise renversé | Empreinte carbone (kg équ.CO2/m²) | Classement Max empreinte carbone renversé | Nombre de critères
Matériau | [15 empty] | 0
asphalte |  | 2115 | 0.062 | 0.9997195 | 0.92 | 0.9958371 | 0.18 | 0.93 | 0.07 | 1 | 0 | 537 | 0.5888208 | 14 | 0.95 | 6
bac acier |  | 7780 | 52 | 0.7647059 | 0.5 | 0.9977376 | 0.38 | 0.28 | 0.72 | 1 | 0 |  | 1 |  | 1 | 4
ballast | Graviers | 1800 | 0.7 | 0.9968326 | 0.88 | 0.9960181 | 0.13 | 0.92 | 0.08 | 0.4 | 0.6 |  | 1 |  | 1 | 4
béton brut |  |  | 0.92 | 0.9958371 | 0.88 | 0.9960181 | 0.225 | 0.95 | 0.05 | 1 | 0 | 756 | 0.4211332 | 67 | 0.7607143 | 6
béton désactivé |  |  | 0.92 | 0.9958371 | 0.88 | 0.9960181 | 0.5 | 0.95 | 0.05 | 1 | 0 |  | 1 |  | 1 | 4
béton lisse |  |  | 0.92 | 0.9958371 | 0.88 | 0.9960181 | 0.5 | 0.91 | 0.09 | 1 | 0 |  | 1 |  | 1 | 4
Béton pigmenté |  |  | 0.92 | 0.9958371 | 0.88 | 0.9960181 | 0.5 | 0.91 | 0.09 | 1 | 0 |  | 1 |  | 1 | 4
Brique |  |  | 0.84 | 0.9961991 | 0.88 | 0.9960181 | 0.125 | 0.92 | 0.08 | 0.9 | 0.1 | 1306 | 0 | 280 | 0 | 6
calcaire | Calcaire clair | 1650 | 0.93 | 0.9957919 | 0.9 | 0.9959276 | 0.75 | 0.95 | 0.05 | 0.45 | 0.55 |  | 1 |  | 1 | 4
céramique | Carrelage | 2400 | 2.4 | 0.9891403 | 0.87 | 0.9960633 |  | 0.85 | 0.15 | 0.965 | 0.035 | 7 | 0.9946401 | 21 | 0.925 | 5
chemin de fer | Acier au carbone | 7833 | 54 | 0.7556561 | 0.46 | 0.9979186 |  | 0.85 | 0.15 | 1 | 0 |  | 1 |  | 1 | 3
enrobé clair | Asphalte claire | 2110 | 0.74 | 0.9966516 | 0.91 | 0.9958824 | 0.45 | 0.91 | 0.09 | 1 | 0 | 16.3 | 0.9875191 | 72 | 0.7428571 | 6
enrobé foncé | Asphalte | 2115 | 0.062 | 0.9997195 | 0.92 | 0.9958371 | 0.19 | 0.91 | 0.09 | 1 | 0 | 16.3 | 0.9875191 | 72 | 0.7428571 | 6
façade textile |  |  |  | 1 |  | 1 |  |  | 1 | 0.55 | 0.45 |  | 1 |  | 1 | 1
panneau photovoltaique | Capteur solaire |  |  | 1 |  | 1 | 0.05 |  | 1 | 1 | 0 |  | 1 |  | 1 | 2
Panneaux d'aluminium |  | 2740 | 221 | 0 | 0.89 | 0.9959729 | 0.85 | 0.375 | 0.625 | 1 | 0 | 0.64 | 0.99951 | 21.4 | 0.9235714 | 6
pavé | Granite | 2600 | 2.8 | 0.9873303 | 1 | 0.9954751 |  | 0.97 | 0.03 | 1 | 0 | 516 | 0.6049005 | 15 | 0.9464286 | 5
pelouse | Gazon vert |  |  | 1 |  | 1 | 0.33 | 0.77 | 0.23 | 0.175 | 0.825 |  | 1 |  | 1 | 3
pierre bordelaise | Pierre tendre | 1480<p<1830 | 1 | 0.9954751 | 0.72 | 0.9967421 | 0.8 | 0.89 | 0.11 | 0.45 | 0.55 | 0 | 1 | 4 | 0.9857143 | 6
pierre sèche | Pierre de carrière | 1520 | 1.3 | 0.9941176 | 0.2 | 0.999095 |  | 0.89 | 0.11 | 1 | 0 |  | 1 |  | 1 | 3
plexiglas |  | 1190 | 0.19 | 0.9991403 | 1.46 | 0.9933937 | 0.1 | 0.86 | 0.14 | 1 | 0 |  | 1 |  | 1 | 4
traverse (usagée sur site) | Bois lourd | 800 à 1000 | 0.29 | 0.9986878 | 1.75 | 0.9920814 |  | 0.97 | 0.03 | 0.7 | 0.3 | 560 | 0.5712098 | -388 | 2.385714 | 5
travertin | Calcaire clair | 1650 | 0.93 | 0.9957919 | 0.9 | 0.9959276 | 0.75 | 0.63 | 0.37 | 1 | 0 | 0 | 1 | 4 | 0.9857143 | 6
tubes de verre | Verre | 2700 | 0.78 | 0.9964706 | 0.84 | 0.9961991 | 0.1 | 0.94 | 0.06 | 1 | 0 |  | 1 |  | 1 | 4
tuile de verre | verre | 2700 | 0.78 | 0.9964706 | 0.84 | 0.9961991 | 0.1 | 0.94 | 0.06 | 1 | 0 |  | 1 |  | 1 | 4
tuile terre cuite |  |  | 0.8 | 0.9963801 | 0.88 | 0.9960181 | 0.225 | 0.9 | 0.1 | 0.925 | 0.075 | 272 | 0.7917305 | 14.3 | 0.9489286 | 6
verre |  | 2700 | 0.78 | 0.9964706 | 0.84 | 0.9961991 | 0.1 | 0.92 | 0.08 | 1 | 0 | 594 | 0.5451761 | 35.8 | 0.8721429 | 6
zinc |  | 7130 | 112 | 0.4932127 | 0.38 | 0.9982805 | 0.825 | 0.18 | 0.82 | 1 | 0 |  | 1 |  | 1 | 4
MIN |  |  | 0.062 |  | 0.2 | [6 empty] | 0.64 |  | -388
MAX |  |  | 221 |  | 1.75 | [6 empty] | 1306 |  | 280
Note on M4: utilisateur: Attention MJ/m²
Note on O4: utilisateur: source INIES
Note on M7: utilisateur: MJ/m²
Note on M13: utilisateur: MJ/m²
Note on M15: utilisateur: MJ/m²
Note on M19: utilisateur: MJ/m²
Note on M20: utilisateur: MJ/m²
Note on F25: Olivier Papin: 1,5-2,0
Note on M29: utilisateur: MJ/m²
Note on M30: utilisateur: MJ/m²

## Score_ICU_vers_anglais
nom français | broad name
asphalte | asphalt
bac acier | iron roof
ballast rail | ballast
béton brut | raw concrete
béton désactivé | concrete
béton lisse | concrete smoth
Béton pigmenté | painted concrete
Brique | brick
calcaire | limestone
céramique | ceramic
chemin de fer | railway
enrobé clair | coated light concrete
enrobé foncé | coated dark concrete
façade textile | ?
panneau photovoltaique | photovoltaic pannel
Panneaux d'aluminium | aluminium roof
pavé | cobblestone
pelouse | grass
pierre bordelaise | stone ?
pierre sèche | stone ?
plexiglas | plexiglass
traverse (usagée sur site) | stone ?
travertin | stone ?
tubes de verre | glass tube ?
tuile de verre | glass tile
tuile terre cuite | clay roof tile
verre | glass
zinc | zinc